## Cycle
Cycle (N) | Capacity (mAh)
1 | 909.9479
2 | 3363.076
3 | 3363.169
4 | 3360.3072
5 | 3354.032
6 | 3347.713
7 | 3340.137
8 | 3332.885
9 | 3324.095
10 | 3316.032
11 | 3307.385
12 | 3298.887
13 | 3289.998
14 | 3281.625
15 | 3272.671
16 | 3263.751
17 | 3254.207
18 | 3244.395
19 | 3234.5472
20 | 3224.372
21 | 3215.408
22 | 3205.708
23 | 3196.553
24 | 3187.833
25 | 3180.05
26 | 3172.159
27 | 3164.373
28 | 3157.884
29 | 3151.187
30 | 3143.223
31 | 3135.068
32 | 3127.179
33 | 3120.05
34 | 3112.305
35 | 3104.338
36 | 3096.403
37 | 3089.495
38 | 3082.485
39 | 3075.472
40 | 3068.937
41 | 3061.858
42 | 3055.513
43 | 3049.279
44 | 3043.315
45 | 3036.327
46 | 3028.609
47 | 3021.302
48 | 3010.615
49 | 2999.557
50 | 2986.772
51 | 2972.7488
52 | 2958.541
53 | 2942.3328
54 | 2925.408
55 | 2905.1216
56 | 2883.11
57 | 2857.011
58 | 2825.9248
59 | 2794.067
60 | 2758.983
61 | 2720.7392
62 | 2679.442
63 | 2634.781
64 | 2586.42
65 | 2534.989
66 | 2482.178
67 | 2431.584
68 | 2370.479
69 | 2322.041
70 | 2303.324
71 | 2264.398
72 | 2198.475
73 | 2144.2688
74 | 2102.388