## Cycle
Cycle (N) | Capacity (mAh)
1 | 911.8802
2 | 3358.943
3 | 3358.905
4 | 3354.889
5 | 3348.682
6 | 3341.986
7 | 3334.362
8 | 3326.32
9 | 3317.026
10 | 3307.325
11 | 3298.945
12 | 3290.978
13 | 3281.8464
14 | 3273.121
15 | 3263.879
16 | 3254.236
17 | 3244.698
18 | 3235.7792
19 | 3227.799
20 | 3220.219
21 | 3212.317
22 | 3204.318
23 | 3195.858
24 | 3188.135
25 | 3180.11
26 | 3172.495
27 | 3164.699
28 | 3157.264
29 | 3149.716
30 | 3143.081
31 | 3135.799
32 | 3128.078
33 | 3121.3312
34 | 3114.06
35 | 3107.063
36 | 3099.446
37 | 3092.828
38 | 3085.947
39 | 3079.637
40 | 3072.702
41 | 3066.7872
42 | 3060.126
43 | 3053.931
44 | 3047.552
45 | 3041.598
46 | 3034.481
47 | 3025.325
48 | 3015.772
49 | 3005.488
50 | 2993.876
51 | 2981.585
52 | 2969.473
53 | 2955.132
54 | 2941.188
55 | 2923.51
56 | 2904.258
57 | 2882.527
58 | 2859.084
59 | 2831.612
60 | 2800.978
61 | 2767.575
62 | 2732.248
63 | 2693.577
64 | 2652.481
65 | 2609.707
66 | 2561.172
67 | 2515.503
68 | 2468.344
69 | 2433.769
70 | 2385.077
71 | 2347.269
72 | 2293.827
73 | 2241.288
74 | 2186.134
75 | 2150.471