## Cycle
Cycle (N) | Capacity (mAh)
1 | 911.3408
2 | 3360.7936
3 | 3359.829
4 | 3355.453
5 | 3350.414
6 | 3343.847
7 | 3337.442
8 | 3329.342
9 | 3320.463
10 | 3312.06
11 | 3303.328
12 | 3293.623
13 | 3284.85
14 | 3275.945
15 | 3266.261
16 | 3257.323
17 | 3248.174
18 | 3239.351
19 | 3230.3872
20 | 3221.307
21 | 3212.64
22 | 3204.193
23 | 3196.025
24 | 3187.41
25 | 3179.279
26 | 3171.43
27 | 3164.0544
28 | 3156.458
29 | 3148.625
30 | 3140.575
31 | 3133.1616
32 | 3126.0768
33 | 3118.736
34 | 3111.323
35 | 3104.448
36 | 3097.039
37 | 3090.25
38 | 3083.3024
39 | 3076.571
40 | 3068.8224
41 | 3061.793
42 | 3055.0016
43 | 3048.632
44 | 3041.291
45 | 3035.095
46 | 3029.764
47 | 3023.682
48 | 3016.55
49 | 3009.147
50 | 3000.916
51 | 2991.026
52 | 2979.91
53 | 2967.046
54 | 2952.988
55 | 2935.366
56 | 2917.497
57 | 2895.586
58 | 2872.711
59 | 2847.398
60 | 2818.431
61 | 2787.644
62 | 2754.287
63 | 2719.089
64 | 2682.15
65 | 2643.203
66 | 2600.752
67 | 2556.996
68 | 2511.117
69 | 2459.358
70 | 2416.145
71 | 2370.54
72 | 2332.383
73 | 2302.5168
74 | 2256.497
75 | 2200.529