## Cycle
Cycle (N) | Capacity (mAh)
1 | 914.6906
2 | 3365.796
3 | 3364.357
4 | 3360.58
5 | 3356.168
6 | 3349.291
7 | 3342.653
8 | 3333.68
9 | 3325.066
10 | 3316.628
11 | 3306.602
12 | 3297.5808
13 | 3288.2016
14 | 3278.837
15 | 3268.884
16 | 3259.499
17 | 3250.243
18 | 3240.997
19 | 3231.296
20 | 3221.862
21 | 3212.758
22 | 3203.898
23 | 3195.067
24 | 3186.921
25 | 3179.282
26 | 3170.418
27 | 3161.746
28 | 3153.01
29 | 3143.804
30 | 3135.2096
31 | 3126.906
32 | 3118.687
33 | 3109.915
34 | 3101.338
35 | 3093.467
36 | 3085.058
37 | 3076.912
38 | 3069.1232
39 | 3061.696
40 | 3054.338
41 | 3047.448
42 | 3040.217
43 | 3032.881
44 | 3026.508
45 | 3019.793
46 | 3013.628
47 | 3007.073
48 | 2998.873
49 | 2987.784
50 | 2976.48
51 | 2963.329
52 | 2948.068
53 | 2932.999
54 | 2915.365
55 | 2896.042
56 | 2874.38
57 | 2850.446
58 | 2819.9728
59 | 2786.078
60 | 2751.822
61 | 2712.012
62 | 2671.967
63 | 2629.52
64 | 2586.105
65 | 2539.345
66 | 2482.676
67 | 2431.6144
68 | 2421.808
69 | 2400.629
70 | 2346.877
71 | 2287.306
72 | 2205.537
73 | 2154.889