## Cycle
Cycle (N) | Capacity (mAh)
1 | 914.8514
2 | 3371.497
3 | 3369.082
4 | 3365.205
5 | 3357.963
6 | 3350.149
7 | 3342.316
8 | 3333.296
9 | 3323.6896
10 | 3314.863
11 | 3305.009
12 | 3296.726
13 | 3287.723
14 | 3279.06
15 | 3269.703
16 | 3259.535
17 | 3248.354
18 | 3237.894
19 | 3227.942
20 | 3217.386
21 | 3207.696
22 | 3197.041
23 | 3187.863
24 | 3178.499
25 | 3169.316
26 | 3159.887
27 | 3150.926
28 | 3142.21
29 | 3133.208
30 | 3124.655
31 | 3116.247
32 | 3107.707
33 | 3099.449
34 | 3091.542
35 | 3082.704
36 | 3074.098
37 | 3065.343
38 | 3057.924
39 | 3049.278
40 | 3042.944
41 | 3036.769
42 | 3029.186
43 | 3021.383
44 | 3014.511
45 | 3007.903
46 | 3001.456
47 | 2994.901
48 | 2988.006
49 | 2979.81
50 | 2970.199
51 | 2962.071
52 | 2951.748
53 | 2938.176
54 | 2921.384
55 | 2900.9472
56 | 2880.274
57 | 2855.026
58 | 2826.198
59 | 2793.69
60 | 2758.734
61 | 2720.358
62 | 2680.792
63 | 2640.345
64 | 2597.519
65 | 2550.699
66 | 2500.515
67 | 2452.1344
68 | 2400.075
69 | 2379.752
70 | 2362.271
71 | 2335.041
72 | 2298.108