## Cycle
Cycle (N) | Capacity (mAh)
1 | 911.1424
2 | 3368.06
3 | 3367.883
4 | 3363.731
5 | 3358.013
6 | 3351.8688
7 | 3344.558
8 | 3336.472
9 | 3327.973
10 | 3317.94
11 | 3309.68
12 | 3300.369
13 | 3291.909
14 | 3282.208
15 | 3272.866
16 | 3263.2768
17 | 3254.218
18 | 3244.921
19 | 3235.478
20 | 3226.087
21 | 3217.121
22 | 3208.267
23 | 3200.213
24 | 3191.559
25 | 3182.9
26 | 3174.8704
27 | 3166.174
28 | 3157.436
29 | 3149.803
30 | 3141.586
31 | 3134.285
32 | 3126.1344
33 | 3118.144
34 | 3109.7632
35 | 3102.568
36 | 3094.517
37 | 3086.382
38 | 3078.45
39 | 3070.764
40 | 3063.359
41 | 3056.966
42 | 3049.79
43 | 3041.772
44 | 3035.47
45 | 3030.283
46 | 3024.682
47 | 3018.86
48 | 3012.671
49 | 3005.975
50 | 2998.256
51 | 2989.064
52 | 2978
53 | 2963.887
54 | 2947.631
55 | 2928.474
56 | 2908.236
57 | 2886.5856
58 | 2861.68
59 | 2833.988
60 | 2804.535
61 | 2770.52
62 | 2734.512
63 | 2698.023
64 | 2658.718
65 | 2617.556
66 | 2573.217
67 | 2527.658
68 | 2477.87
69 | 2429.367
70 | 2397.499
71 | 2369.521
72 | 2327.4208
73 | 2294.7488
74 | 2188.27