## Cycle
Cycle (N) | Capacity (mAh)
1 | 908.2602
2 | 3360.408
3 | 3361.532
4 | 3357.865
5 | 3352.567
6 | 3346.907
7 | 3340.711
8 | 3333.268
9 | 3324.976
10 | 3317.216
11 | 3309.653
12 | 3301.224
13 | 3293.276
14 | 3284.845
15 | 3276.398
16 | 3268.191
17 | 3259.948
18 | 3251.759
19 | 3243.899
20 | 3235.692
21 | 3228.097
22 | 3220.688
23 | 3213.061
24 | 3205.634
25 | 3198.733
26 | 3191.797
27 | 3184.47
28 | 3177.462
29 | 3170.726
30 | 3163.9
31 | 3156.958
32 | 3150.284
33 | 3143.8272
34 | 3138.272
35 | 3131.88
36 | 3126.029
37 | 3119.763
38 | 3114.07
39 | 3107.71
40 | 3102.292
41 | 3096.919
42 | 3091.211
43 | 3085.335
44 | 3079.144
45 | 3073.253
46 | 3066.497
47 | 3059.4848
48 | 3052.212
49 | 3044.206
50 | 3034.73
51 | 3023.909
52 | 3012.083
53 | 2998.923
54 | 2983.809
55 | 2968.174
56 | 2947.989
57 | 2928.141
58 | 2905.838
59 | 2882.5952
60 | 2856.117
61 | 2828.409
62 | 2797.577
63 | 2765.269
64 | 2729.882
65 | 2690.894
66 | 2647.686
67 | 2603.486
68 | 2557.681
69 | 2508.87
70 | 2459.63
71 | 2410.101
72 | 2358.594
73 | 2310.473
74 | 2252.59
75 | 2195.836
76 | 2147.601
77 | 2120.8304
78 | 2116.432