## Cycle
Cycle (N) | Capacity (mAh)
1 | 909.9535
2 | 3319.209
3 | 3312.206
4 | 3307.151
5 | 3302.084
6 | 3295.555
7 | 3285.298
8 | 3274.412
9 | 3262.666
10 | 3249.548
11 | 3234.231
12 | 3219.441
13 | 3203.91
14 | 3189.391
15 | 3174.028
16 | 3159.765
17 | 3145.539
18 | 3131.514
19 | 3117.292
20 | 3104.695
21 | 3092.143
22 | 3080.399
23 | 3069.282
24 | 3058.101
25 | 3046.519
26 | 3034.764
27 | 3020.954
28 | 3003.368
29 | 2979.856
30 | 2950.474
31 | 2915.276
32 | 2874.434
33 | 2829.314
34 | 2781.358
35 | 2731.402
36 | 2680.183
37 | 2628.188
38 | 2572.492
39 | 2512.188
40 | 2449.687
41 | 2396.261
42 | 2360.966
43 | 2309.719
44 | 2242.703
45 | 2152.787
46 | 2047.3072
47 | 1946.1584
48 | 1834.89
49 | 1742.548
50 | 1589.202
51 | 1432.652
52 | 1311.477