## Cycle
Cycle (N) | Capacity (mAh)
1 | 914.616
2 | 3321.375
3 | 3312.906
4 | 3306.482
5 | 3300.562
6 | 3291.351
7 | 3280.007
8 | 3267.151
9 | 3254.662
10 | 3240.793
11 | 3225.463
12 | 3208.714
13 | 3192.043
14 | 3177.154
15 | 3161.0816
16 | 3145.095
17 | 3127.9616
18 | 3114.728
19 | 3099.983
20 | 3085.584
21 | 3071.479
22 | 3059.493
23 | 3049.594
24 | 3036.427
25 | 3023.362
26 | 3011.438
27 | 2997.699
28 | 2982.49
29 | 2966.032
30 | 2943.575
31 | 2916.569
32 | 2881.8
33 | 2841.006
34 | 2793.513
35 | 2744.377
36 | 2690.596
37 | 2632.9536
38 | 2571.258
39 | 2506.042
40 | 2442.775
41 | 2388.232
42 | 2335.81
43 | 2282.473
44 | 2221.077
45 | 2140.941
46 | 2039.386
47 | 1943.8688
48 | 1848.365
49 | 1763.54
50 | 1691.961
51 | 1609.401
52 | 1456.455