## Cycle
Cycle (N) | Capacity (mAh)
1 | 916.116
2 | 3325.2992
3 | 3318.868
4 | 3311.248
5 | 3305.6896
6 | 3298.362
7 | 3288.834
8 | 3278.3968
9 | 3267.16
10 | 3254.384
11 | 3239.8176
12 | 3224.702
13 | 3209.751
14 | 3194.445
15 | 3179.377
16 | 3164.165
17 | 3148.7104
18 | 3132.96
19 | 3118.867
20 | 3104.043
21 | 3090.219
22 | 3077.095
23 | 3063.5776
24 | 3051.214
25 | 3038.648
26 | 3027.553
27 | 3016.558
28 | 3006.917
29 | 2997.784
30 | 2988.795
31 | 2979.162
32 | 2968.306
33 | 2954.809
34 | 2937.265
35 | 2914.629
36 | 2886.306
37 | 2852.081
38 | 2811.023
39 | 2762.052
40 | 2706.43
41 | 2647.946
42 | 2587.667
43 | 2522.236
44 | 2462.084
45 | 2417.899
46 | 2371.035
47 | 2311.42
48 | 2230.388
49 | 2126.758
50 | 2015.841
51 | 1914.653
52 | 1803.4656
53 | 1689.659
54 | 1604.7536
55 | 1377.982