## Cycle
Cycle (N) | Capacity (mAh)
1 | 913.1223
2 | 3322.626
3 | 3315.095
4 | 3309.076
5 | 3303.767
6 | 3297.248
7 | 3287.573
8 | 3276.44
9 | 3263.796
10 | 3250.597
11 | 3236.379
12 | 3221.9904
13 | 3207.184
14 | 3192.002
15 | 3177.0528
16 | 3161.947
17 | 3146.915
18 | 3132.679
19 | 3119.569
20 | 3104.472
21 | 3090.807
22 | 3076.501
23 | 3063.403
24 | 3051.588
25 | 3040.413
26 | 3029.108
27 | 3018.526
28 | 3008.398
29 | 2998.343
30 | 2986.634
31 | 2974.159
32 | 2957.229
33 | 2935.6016
34 | 2909.313
35 | 2876.839
36 | 2840.236
37 | 2797.588
38 | 2751.305
39 | 2701.865
40 | 2648.273
41 | 2591.578
42 | 2527.93
43 | 2461.877
44 | 2403.952
45 | 2361.052
46 | 2297.972
47 | 2218.459
48 | 2118.857
49 | 2001.383
50 | 1889.974
51 | 1794.32
52 | 1685.396
53 | 1611.196
54 | 1547.46
55 | 1459.663