## Cycle
Cycle (N) | Capacity (mAh)
1 | 914.9525
2 | 3335.73
3 | 3330.5696
4 | 3325.446
5 | 3319.694
6 | 3310.326
7 | 3299.208
8 | 3286.445
9 | 3271.174
10 | 3256.132
11 | 3240.717
12 | 3223.88
13 | 3207.417
14 | 3192.285
15 | 3176.864
16 | 3161.415
17 | 3147.2672
18 | 3130.539
19 | 3112.91
20 | 3095.041
21 | 3078.764
22 | 3063.877
23 | 3049.8176
24 | 3036.783
25 | 3022.913
26 | 3010.41
27 | 2998.135
28 | 2986.823
29 | 2975.665
30 | 2964.584
31 | 2952.6752
32 | 2938.975
33 | 2922.343
34 | 2900.713
35 | 2874.686
36 | 2840.3488
37 | 2799.07
38 | 2749.105
39 | 2692.494
40 | 2631.735
41 | 2565.73
42 | 2492.905
43 | 2418.32
44 | 2356.279
45 | 2291.7456
46 | 2219.138
47 | 2111.105
48 | 2000.05
49 | 1903.23
50 | 1816.676
51 | 1715.218
52 | 1622.253
53 | 1553.09
54 | 1372.125