## Cycle
Cycle (N) | Capacity (mAh)
1 | 915.0494
2 | 3336.674
3 | 3335.238
4 | 3330.518
5 | 3322.827
6 | 3311.779
7 | 3296.837
8 | 3281.719
9 | 3265.5296
10 | 3248.638
11 | 3232.406
12 | 3214.497
13 | 3193.409
14 | 3172.651
15 | 3153.5936
16 | 3135.173
17 | 3115.9648
18 | 3097.893
19 | 3081.063
20 | 3064.471
21 | 3048.1408
22 | 3033.095
23 | 3019.163
24 | 3006.832
25 | 2992.77
26 | 2978.482
27 | 2964.713
28 | 2952.152
29 | 2939.409
30 | 2924.2416
31 | 2907.164
32 | 2885.343
33 | 2858.8144
34 | 2829.383
35 | 2791.3584
36 | 2736.968
37 | 2668.07
38 | 2589.192
39 | 2502.185
40 | 2404.035
41 | 2323.91
42 | 2259.812
43 | 2174.793
44 | 2064.246
45 | 1978.231
46 | 1903.988
47 | 1834.487
48 | 1759.475
49 | 1676.0912
50 | 1590.46
51 | 1481.639