## Cycle
Cycle (N) | Capacity (mAh)
1 | 910.7099
2 | 3321.018
3 | 3316.203
4 | 3311.683
5 | 3305.223
6 | 3298.385
7 | 3289.111
8 | 3278.062
9 | 3265.27
10 | 3251.372
11 | 3236.571
12 | 3221.421
13 | 3205.745
14 | 3191.155
15 | 3176.254
16 | 3160.55
17 | 3145.7
18 | 3131.208
19 | 3116.319
20 | 3102.341
21 | 3088.916
22 | 3076.011
23 | 3063.772
24 | 3052.907
25 | 3041.9968
26 | 3030.436
27 | 3019.007
28 | 3006.305
29 | 2991.456
30 | 2971.07
31 | 2946.118
32 | 2913.6528
33 | 2876.0592
34 | 2832.19
35 | 2785.092
36 | 2734.359
37 | 2681.284
38 | 2625.79
39 | 2567.759
40 | 2507.439
41 | 2448.9456
42 | 2402.302
43 | 2356.564
44 | 2304.2592
45 | 2222.0592
46 | 2123.256
47 | 2023.13
48 | 1902.566
49 | 1790.833
50 | 1702.775
51 | 1608.005
52 | 1455.523
53 | 1318.089