## Cycle
Cycle (N) | Capacity (mAh)
1 | 906.9042
2 | 3305.1296
3 | 3297.575
4 | 3290.22
5 | 3287.563
6 | 3278.692
7 | 3267.485
8 | 3256.463
9 | 3243.571
10 | 3228.314
11 | 3212.631
12 | 3197.775
13 | 3182.34
14 | 3165.945
15 | 3150.742
16 | 3135.759
17 | 3121.292
18 | 3106.5376
19 | 3092.77
20 | 3079.22
21 | 3065.996
22 | 3052.432
23 | 3037.271
24 | 3020.464
25 | 2998.052
26 | 2968.118
27 | 2931.2992
28 | 2888.345
29 | 2840.469
30 | 2788.663
31 | 2735.2
32 | 2680.079
33 | 2623.807
34 | 2567.798
35 | 2505.9648
36 | 2439.673
37 | 2375.054
38 | 2327.8928
39 | 2285.48
40 | 2236.3872
41 | 2162.349
42 | 2084.687
43 | 1990.664
44 | 1906.3344
45 | 1772.988
46 | 1644.937
47 | 1507.945
48 | 1393.143
49 | 970.1624