## Cycle
Cycle (N) | Capacity (mAh)
1 | 903.8151
2 | 3293.388
3 | 3286.324
4 | 3277.087
5 | 3273.932
6 | 3270.635
7 | 3266.846
8 | 3258.43
9 | 3247.438
10 | 3236.276
11 | 3222.615
12 | 3208.944
13 | 3196.199
14 | 3183.7376
15 | 3169.325
16 | 3155.242
17 | 3141.887
18 | 3129.198
19 | 3117.6992
20 | 3107.1552
21 | 3096.872
22 | 3085.172
23 | 3074.8096
24 | 3062.288
25 | 3048.675
26 | 3034.408
27 | 3017.585
28 | 2995.598
29 | 2966.843
30 | 2933.45
31 | 2895.757
32 | 2853.178
33 | 2809.881
34 | 2763.845
35 | 2716.63
36 | 2666.792
37 | 2615.944
38 | 2566.3248
39 | 2515.236
40 | 2472.408
41 | 2412.88
42 | 2334.775
43 | 2233.938
44 | 2122.234
45 | 2006.461
46 | 1888.187
47 | 1778.153
48 | 1625.682
49 | 1495.478
50 | 1396.288
51 | 1306.663
52 | 1119.588