## Cycle
Cycle (N) | Capacity (mAh)
1 | 910.1596
2 | 3332.464
3 | 3327.86
4 | 3324.204
5 | 3318.2048
6 | 3310.0192
7 | 3301.647
8 | 3290.311
9 | 3278.097
10 | 3264.671
11 | 3250.695
12 | 3235.683
13 | 3220.967
14 | 3206.448
15 | 3191.618
16 | 3178.192
17 | 3164.427
18 | 3150.687
19 | 3137.211
20 | 3124.695
21 | 3111.833
22 | 3099.777
23 | 3088.1888
24 | 3076.907
25 | 3066.6688
26 | 3056.424
27 | 3047.412
28 | 3037.156
29 | 3024.67
30 | 3009.668
31 | 2990.923
32 | 2967.3552
33 | 2940.492
34 | 2908.093
35 | 2869.298
36 | 2825.087
37 | 2777.447
38 | 2727.676
39 | 2675.69
40 | 2621.5488
41 | 2564.869
42 | 2503.124
43 | 2441.904
44 | 2403.402
45 | 2360.262
46 | 2298.886
47 | 2209.227
48 | 2092.164
49 | 1983.083
50 | 1875.688
51 | 1779.188
52 | 1649.557