## Cycle
Cycle (N) | Capacity (mAh)
1 | 903.6442
2 | 3321.368
3 | 3317.477
4 | 3316.704
5 | 3311.7184
6 | 3303.5232
7 | 3292.597
8 | 3281.141
9 | 3267.54
10 | 3253.243
11 | 3238.712
12 | 3224.209
13 | 3209.937
14 | 3195.015
15 | 3181.345
16 | 3168.385
17 | 3155.612
18 | 3143.686
19 | 3132.4096
20 | 3121.236
21 | 3110.212
22 | 3098.789
23 | 3088.537
24 | 3077.209
25 | 3065.69
26 | 3052.692
27 | 3036.882
28 | 3016.839
29 | 2989.1648
30 | 2956.516
31 | 2918.895
32 | 2876.872
33 | 2832.053
34 | 2784.813
35 | 2735.747
36 | 2684.582
37 | 2630.784
38 | 2571.699
39 | 2510.2864
40 | 2449.886
41 | 2398.279
42 | 2365.5952
43 | 2317.3776
44 | 2225.138
45 | 2109.567
46 | 1988.85
47 | 1869.88
48 | 1744.685
49 | 1596.55
50 | 1447.094
51 | 1324.711
52 | 1218.963