## Cycle
Cycle (N) | Capacity (mAh)
1 | 909.9436
2 | 3312.183
3 | 3306.369
4 | 3301.06
5 | 3297.317
6 | 3291.856
7 | 3285.49
8 | 3277.657
9 | 3266.873
10 | 3255.262
11 | 3242.96
12 | 3228.463
13 | 3215.282
14 | 3201.36
15 | 3188.498
16 | 3176.453
17 | 3163.813
18 | 3151.562
19 | 3140.585
20 | 3129.856
21 | 3119.579
22 | 3109.359
23 | 3099.062
24 | 3088.251
25 | 3076.715
26 | 3064.337
27 | 3049.851
28 | 3032.479
29 | 3011.206
30 | 2985.51
31 | 2955.99
32 | 2921.848
33 | 2882.874
34 | 2841.172
35 | 2798.535
36 | 2754.058
37 | 2707.317
38 | 2658.025
39 | 2604.877
40 | 2546.822
41 | 2485.602
42 | 2431.604
43 | 2382.687
44 | 2314.414
45 | 2217.489
46 | 2100.655
47 | 1993.468
48 | 1878.657
49 | 1749.376
50 | 1615.336
51 | 1485.881
52 | 1361.705
53 | 1197.477