## Cycle
Cycle (N) | Capacity (mAh)
1 | 908.3766
2 | 3322.478
3 | 3318.392
4 | 3315.698
5 | 3309.284
6 | 3302.005
7 | 3292.707
8 | 3281.739
9 | 3270.587
10 | 3257.071
11 | 3242.194
12 | 3226.332
13 | 3210.941
14 | 3196.577
15 | 3181.697
16 | 3168.588
17 | 3156.186
18 | 3143.701
19 | 3132.09
20 | 3120.788
21 | 3109.561
22 | 3097.678
23 | 3087.425
24 | 3076.809
25 | 3065.673
26 | 3053.408
27 | 3037.839
28 | 3018.702
29 | 2994.312
30 | 2965.164
31 | 2931.303
32 | 2892.11
33 | 2848.583
34 | 2801.896
35 | 2752.957
36 | 2701.513
37 | 2645.927
38 | 2587.8464
39 | 2525.117
40 | 2463.1136
41 | 2421.092
42 | 2385.459
43 | 2320.13
44 | 2232.59
45 | 2126.687
46 | 2016.758
47 | 1893.734
48 | 1779.852
49 | 1651.666
50 | 1531.4128
51 | 1165.155