## Cycle
Cycle (N) | Capacity (mAh)
1 | 905.1972
2 | 3312.12
3 | 3308.745
4 | 3302.166
5 | 3298.059
6 | 3292.247
7 | 3285.562
8 | 3277.683
9 | 3265.992
10 | 3253.984
11 | 3241.538
12 | 3228.372
13 | 3214.762
14 | 3200.968
15 | 3187.612
16 | 3174.648
17 | 3163.155
18 | 3151.291
19 | 3139.303
20 | 3128.491
21 | 3116.972
22 | 3106.744
23 | 3095.98
24 | 3085.2672
25 | 3074.343
26 | 3062.135
27 | 3047.209
28 | 3028.142
29 | 3003.394
30 | 2973.92
31 | 2939.246
32 | 2901.523
33 | 2860.528
34 | 2816.424
35 | 2770.297
36 | 2721.49
37 | 2669.711
38 | 2615.135
39 | 2556.054
40 | 2495.561
41 | 2439.351
42 | 2395.5328
43 | 2340.226
44 | 2265.792
45 | 2151.574
46 | 2033.577
47 | 1924.787
48 | 1803.301
49 | 1666.716
50 | 1535.99
51 | 1409.8704
52 | 1304.856
53 | 875.5224