## Cycle
Cycle (N) | Capacity (mAh)
1 | 905.4779
2 | 3312.498
3 | 3304.935
4 | 3300.48
5 | 3298.01
6 | 3293.956
7 | 3288.863
8 | 3282.188
9 | 3273.071
10 | 3262.8032
11 | 3250.66
12 | 3237.6
13 | 3224.898
14 | 3211.7024
15 | 3199.154
16 | 3186.537
17 | 3174.313
18 | 3162.974
19 | 3151.54
20 | 3140.9504
21 | 3130.553
22 | 3119.794
23 | 3109.141
24 | 3098.587
25 | 3086.87
26 | 3073.595
27 | 3058.233
28 | 3039.7696
29 | 3017.035
30 | 2988.754
31 | 2955.117
32 | 2917.1136
33 | 2876.197
34 | 2832.298
35 | 2785.326
36 | 2736.666
37 | 2684.847
38 | 2628.188
39 | 2568.327
40 | 2507.969
41 | 2448.061
42 | 2393.273
43 | 2309.745
44 | 2191.24
45 | 2065.926
46 | 1951.809
47 | 1825.911
48 | 1689.088
49 | 1558.981
50 | 1427.93
51 | 1318.711
52 | 1232.879
53 | 1153.363