## Cycle
Cycle (N) | Capacity (mAh)
1 | 907.7467
2 | 3322.9
3 | 3318.567
4 | 3314.6208
5 | 3309.852
6 | 3301.394
7 | 3290.663
8 | 3278.8896
9 | 3266.613
10 | 3253.58
11 | 3239.017
12 | 3225.739
13 | 3211.1904
14 | 3196.7168
15 | 3183.291
16 | 3169.972
17 | 3156.715
18 | 3144.82
19 | 3133.89
20 | 3122.447
21 | 3110.894
22 | 3099.166
23 | 3087.7568
24 | 3076.611
25 | 3065.527
26 | 3054.009
27 | 3040.98
28 | 3024.073
29 | 3003.086
30 | 2977.001
31 | 2944.429
32 | 2907.365
33 | 2864.416
34 | 2819.242
35 | 2773.092
36 | 2725.036
37 | 2674.396
38 | 2621.75
39 | 2565.2288
40 | 2505.991
41 | 2444.838
42 | 2396.2256
43 | 2358.511
44 | 2309.543
45 | 2232.175
46 | 2123.617
47 | 2011.856
48 | 1906.231
49 | 1790.2896
50 | 1664.866
51 | 1528.564
52 | 1389.669