## Cycle
Cycle (N) | Capacity (mAh)
1 | 911.9884
2 | 3324.416
3 | 3317.231
4 | 3313.3152
5 | 3309.103
6 | 3302.975
7 | 3295.071
8 | 3286.143
9 | 3275.4016
10 | 3262.8896
11 | 3249.67
12 | 3235.24
13 | 3220.9248
14 | 3206.529
15 | 3193.087
16 | 3180.282
17 | 3167.6768
18 | 3154.929
19 | 3143.098
20 | 3131.983
21 | 3120.515
22 | 3110.066
23 | 3099.4016
24 | 3088.3488
25 | 3077.935
26 | 3066.378
27 | 3052.913
28 | 3037.423
29 | 3017.835
30 | 2994.38
31 | 2965.881
32 | 2931.2144
33 | 2892.181
34 | 2849.076
35 | 2803.62
36 | 2755.6352
37 | 2705.284
38 | 2652.775
39 | 2595.71
40 | 2533.971
41 | 2471.327
42 | 2419.944
43 | 2376.155
44 | 2328.574
45 | 2259.3632
46 | 2141.651
47 | 2016.8384
48 | 1893.393
49 | 1772.958
50 | 1631.333
51 | 1488.707
52 | 1370.606
53 | 1264.8232