## Cycle
Cycle (N) | Capacity (mAh)
1 | 907.2356
2 | 3312.848
3 | 3313.265
4 | 3303.93
5 | 3299.739
6 | 3294.074
7 | 3286.613
8 | 3277.697
9 | 3266.641
10 | 3253.483
11 | 3239.943
12 | 3225.759
13 | 3211.2896
14 | 3197.326
15 | 3183.989
16 | 3170.921
17 | 3158.025
18 | 3146.491
19 | 3135.109
20 | 3124.428
21 | 3114.3712
22 | 3104.171
23 | 3093.393
24 | 3083.637
25 | 3072.425
26 | 3060.398
27 | 3046.364
28 | 3029.559
29 | 3008.196
30 | 2983.412
31 | 2953.588
32 | 2919.308
33 | 2879.888
34 | 2837.785
35 | 2793.336
36 | 2746.962
37 | 2696.948
38 | 2645.145
39 | 2588.513
40 | 2532.97
41 | 2480.714
42 | 2428.546
43 | 2385.261
44 | 2298.47
45 | 2179.752
46 | 2054.072
47 | 1952.221
48 | 1841.937
49 | 1718.362
50 | 1583.988
51 | 1465.913
52 | 1353.168
53 | 1268.161
54 | 73.55621