## Cycle
Cycle (N) | Capacity (mAh)
1 | 912.9208
2 | 3323.438
3 | 3320.051
4 | 3315.073
5 | 3308.642
6 | 3300.3616
7 | 3289.413
8 | 3278.311
9 | 3265.5296
10 | 3252.277
11 | 3237.554
12 | 3221.881
13 | 3205.761
14 | 3190.765
15 | 3177.406
16 | 3162.635
17 | 3149.628
18 | 3136.542
19 | 3123.358
20 | 3110.936
21 | 3099.756
22 | 3088.645
23 | 3078.1696
24 | 3067.509
25 | 3056.507
26 | 3044.543
27 | 3031.4368
28 | 3015.197
29 | 2995.985
30 | 2972.905
31 | 2944.425
32 | 2908.303
33 | 2867.4464
34 | 2822.124
35 | 2773.416
36 | 2722.867
37 | 2670.465
38 | 2615.771
39 | 2559.142
40 | 2497.767
41 | 2437.141
42 | 2395.527
43 | 2354.212
44 | 2306.195
45 | 2233.66
46 | 2140.22
47 | 2013.913
48 | 1892.996
49 | 1763.902
50 | 1634.847
51 | 1498.608
52 | 1367.449