## Cycle
Cycle (N) | Capacity (mAh)
1 | 512.6235
2 | 1513.074
3 | 1514.087
4 | 1397.092
5 | 348.8006
6 | 1512.57
7 | 1512.871
8 | 1512.46
9 | 1511.939
10 | 1511.4448
11 | 1510.927
12 | 1510.407
13 | 1510.4272
14 | 1509.832
15 | 1510.336
16 | 1508.687
17 | 1508.086
18 | 1507.572
19 | 1507.089
20 | 1506.611
21 | 1506.175
22 | 1505.715
23 | 1505.521
24 | 1505.124
25 | 1504.6512
26 | 1504.238
27 | 1503.879
28 | 1503.536
29 | 1503.177
30 | 1502.799
31 | 1502.466
32 | 1502.047
33 | 1501.626
34 | 1501.193
35 | 1500.756
36 | 1500.342
37 | 1500.017
38 | 1499.895
39 | 1499.591
40 | 1499.455
41 | 1499.067
42 | 1498.536
43 | 1498.1
44 | 1497.786
45 | 1497.343
46 | 1496.922
47 | 1496.65
48 | 1496.395
49 | 1496.169
50 | 1495.921
51 | 1495.697
52 | 1495.322
53 | 1494.777
54 | 1494.3808
55 | 1494.086
56 | 1493.765
57 | 1493.442
58 | 1493.192
59 | 1492.936
60 | 1492.712
61 | 1492.446
62 | 1492.025
63 | 1491.661
64 | 1491.257
65 | 1490.936
66 | 1490.614
67 | 1490.376
68 | 1490.137
69 | 1489.866
70 | 1489.653
71 | 1489.345
72 | 1488.967
73 | 1488.612
74 | 1488.271
75 | 1487.937
76 | 1487.63
77 | 1487.355
78 | 1487.146
79 | 1486.8976
80 | 1486.698
81 | 1486.433
82 | 1486.068
83 | 1485.7376
84 | 1485.359
85 | 1485.047
86 | 1484.779
87 | 1484.527
88 | 1484.302
89 | 1484.081
90 | 1483.849
91 | 1483.592
92 | 1483.308
93 | 1483.156
94 | 1483.072
95 | 1482.536
96 | 1482.237
97 | 1481.945
98 | 1481.704
99 | 1481.74
100 | 1481.609
101 | 1481.9
102 | 1481.15
103 | 1480.769
104 | 1480.553
105 | 1480.291
106 | 1480.083
107 | 1479.915
108 | 1479.718
109 | 1479.565
110 | 1479.352
111 | 1479.126
112 | 1479.147
113 | 1478.703
114 | 1478.396
115 | 1478.039
116 | 1477.596
117 | 1477.336
118 | 1477.086
119 | 1476.821
120 | 1476.603
121 | 1476.3496
122 | 1476.1376
123 | 1475.9128
124 | 1475.686
125 | 1475.425
126 | 1475.193
127 | 1474.978
128 | 1474.74
129 | 1474.4944
130 | 1474.284
131 | 1474.073
132 | 1474.389
133 | 1473.995
134 | 1473.583
135 | 1473.504
136 | 1472.999
137 | 1472.695
138 | 1472.462
139 | 1472.2264
140 | 1472.02
141 | 1471.822
142 | 1471.606
143 | 1471.375
144 | 1471.087
145 | 1470.861
146 | 1470.643
147 | 1470.416
148 | 1470.206
149 | 1470.01
150 | 1469.7968
151 | 1469.5
152 | 1469.2864
153 | 1469.053
154 | 1468.825
155 | 1468.563
156 | 1468.336
157 | 1468.109
158 | 1467.813
159 | 1467.586
160 | 1467.375
161 | 1467.166
162 | 1466.945
163 | 1466.687
164 | 1466.482
165 | 1466.178
166 | 1465.942
167 | 1465.743
168 | 1465.533
169 | 1465.336
170 | 1465.1128
171 | 1464.918
172 | 1464.696
173 | 1464.478
174 | 1464.208
175 | 1463.972
176 | 1463.721
177 | 1463.509
178 | 1463.3056
179 | 1463.089
180 | 1462.885
181 | 1462.681
182 | 1462.464
183 | 1462.241
184 | 1461.984
185 | 1461.787
186 | 1461.5528
187 | 1461.3264
188 | 1461.13
189 | 1460.927
190 | 1460.701
191 | 1460.509
192 | 1460.285
193 | 1460.08
194 | 1459.835
195 | 1459.573
196 | 1459.331
197 | 1459.089
198 | 1458.886
199 | 1458.666
200 | 1458.479
201 | 1458.2792
202 | 1458.053
203 | 1457.82
204 | 1457.7464
205 | 1457.441
206 | 1457.197
207 | 1456.929
208 | 1456.767
209 | 1456.582
210 | 1456.389
211 | 1456.256
212 | 1456.093
213 | 1455.822
214 | 1455.53
215 | 1455.263
216 | 1455.0256
217 | 1454.795
218 | 1454.543
219 | 1454.4096
220 | 1454.233
221 | 1454.045
222 | 1453.914
223 | 1453.645
224 | 1453.353
225 | 1453.048
226 | 1452.794
227 | 1452.535
228 | 1452.307
229 | 1452.139
230 | 1451.932
231 | 1451.751
232 | 1451.588
233 | 1451.361
234 | 1451.0864
235 | 1450.805
236 | 1450.553
237 | 1450.26
238 | 1450.095
239 | 1449.958
240 | 1449.651
241 | 1449.491
242 | 1449.315
243 | 1449.152
244 | 1448.88
245 | 1448.593
246 | 1448.309
247 | 1448.058
248 | 1447.787
249 | 1447.577
250 | 1447.404
251 | 1447.237
252 | 1447.114
253 | 1446.911
254 | 1446.64
255 | 1446.355
256 | 1446.041
257 | 1445.819
258 | 1445.522
259 | 1445.315
260 | 1445.117
261 | 1444.986
262 | 1444.8296
263 | 1444.66
264 | 1444.481
265 | 1444.188
266 | 1443.876
267 | 1443.575
268 | 1443.311
269 | 1443.098
270 | 1442.936
271 | 1442.721
272 | 1442.58
273 | 1442.399
274 | 1442.173
275 | 1441.886
276 | 1441.628
277 | 1441.3968
278 | 1441.14
279 | 1440.894
280 | 1440.767
281 | 1440.603
282 | 1440.436
283 | 1440.328
284 | 1440.099
285 | 1439.8336
286 | 1439.582
287 | 1439.291
288 | 1439.083
289 | 1438.823
290 | 1438.544
291 | 1438.343
292 | 1438.137
293 | 1437.966
294 | 1437.786
295 | 1437.562
296 | 1437.628
297 | 1437.48
298 | 1437.218
299 | 1436.902
300 | 1436.662
301 | 1436.495
302 | 1436.356
303 | 1436.2
304 | 1436.093
305 | 1435.955
306 | 1435.568
307 | 1435.273
308 | 1434.988
309 | 1434.7808
310 | 1434.488
311 | 1434.3424
312 | 1434.244
313 | 1434.069
314 | 1433.941
315 | 1433.766
316 | 1433.488
317 | 1433.175
318 | 1432.892
319 | 1432.666
320 | 1432.395
321 | 1432.1976
322 | 1432.042
323 | 1431.844
324 | 1431.697
325 | 1431.547
326 | 1431.264
327 | 1430.966
328 | 1430.699
329 | 1430.454
330 | 1430.166
331 | 1429.937
332 | 1429.6528
333 | 1429.459
334 | 1429.261
335 | 1429.072
336 | 1428.854
337 | 1428.891
338 | 1428.708
339 | 1428.6608
340 | 1428.384
341 | 1428.1624
342 | 1427.919
343 | 1427.749
344 | 1427.619
345 | 1427.482
346 | 1427.295
347 | 1427.092
348 | 1426.753
349 | 1426.5536
350 | 1426.302
351 | 1426.009
352 | 1425.812
353 | 1425.668
354 | 1425.511
355 | 1425.351
356 | 1425.19
357 | 1425.083
358 | 1424.685
359 | 1424.362
360 | 1424.125
361 | 1423.937
362 | 1423.762
363 | 1423.504
364 | 1423.303
365 | 1423.167
366 | 1423.0392
367 | 1422.803
368 | 1422.556
369 | 1422.235
370 | 1421.981
371 | 1421.741
372 | 1421.4936
373 | 1421.277
374 | 1421.06
375 | 1420.867
376 | 1420.692
377 | 1420.584
378 | 1420.298
379 | 1420.033
380 | 1419.741
381 | 1419.493
382 | 1419.263
383 | 1419.037
384 | 1418.828
385 | 1418.617
386 | 1418.435
387 | 1418.247
388 | 1418.006
389 | 1417.774
390 | 1417.532
391 | 1417.271
392 | 1417.018
393 | 1416.785
394 | 1416.594
395 | 1416.348
396 | 1416.18
397 | 1415.9672
398 | 1415.769
399 | 1415.5744
400 | 1415.342
401 | 1415.085
402 | 1414.851
403 | 1414.635
404 | 1414.42
405 | 1414.2304
406 | 1414.013
407 | 1413.835
408 | 1413.6736
409 | 1413.45
410 | 1413.271
411 | 1412.94
412 | 1412.679
413 | 1412.4232
414 | 1412.362
415 | 1412.007
416 | 1411.878
417 | 1411.607
418 | 1411.708
419 | 1411.59
420 | 1411.352
421 | 1411.0432
422 | 1410.774
423 | 1410.477
424 | 1410.199
425 | 1410.0544
426 | 1409.781
427 | 1409.531
428 | 1409.35
429 | 1409.169
430 | 1408.939
431 | 1408.6328
432 | 1408.409
433 | 1408.097
434 | 1407.852
435 | 1407.627
436 | 1407.403
437 | 1407.204
438 | 1407.027
439 | 1406.8
440 | 1406.586
441 | 1406.345
442 | 1406.091
443 | 1405.936
444 | 1405.598
445 | 1405.37
446 | 1405.159
447 | 1404.956
448 | 1404.778
449 | 1404.551
450 | 1404.336
451 | 1404.1232
452 | 1403.901
453 | 1403.696
454 | 1403.445
455 | 1403.187
456 | 1402.947
457 | 1402.727
458 | 1402.498
459 | 1402.254
460 | 1402.043
461 | 1401.821
462 | 1401.593
463 | 1401.369
464 | 1401.049
465 | 1400.73
466 | 1400.478
467 | 1400.255
468 | 1400.0272
469 | 1399.818
470 | 1399.589
471 | 1399.375
472 | 1399.124
473 | 1398.843
474 | 1398.629
475 | 1398.363
476 | 1398.115
477 | 1397.776
478 | 1397.494
479 | 1397.247
480 | 1397.008
481 | 1396.765
482 | 1396.522
483 | 1396.2904
484 | 1396.047
485 | 1395.788
486 | 1395.518
487 | 1395.258
488 | 1395.049
489 | 1394.836
490 | 1394.6
491 | 1394.365
492 | 1394.129
493 | 1393.89
494 | 1393.626
495 | 1393.3592
496 | 1393.121
497 | 1392.855
498 | 1392.5856
499 | 1392.338
500 | 1392.065
501 | 1391.81
502 | 1391.568
503 | 1391.293
504 | 1391.042
505 | 1390.753
506 | 1390.461
507 | 1390.184
508 | 1389.932
509 | 1389.633
510 | 1389.369
511 | 1389.092
512 | 1388.816
513 | 1388.541
514 | 1388.275
515 | 1388.01
516 | 1387.74
517 | 1387.427
518 | 1387.14
519 | 1386.836
520 | 1386.536
521 | 1386.222
522 | 1385.936
523 | 1385.633
524 | 1385.352
525 | 1385.032
526 | 1384.722
527 | 1384.5936
528 | 1384.553
529 | 1384.364
530 | 1383.817
531 | 1383.376
532 | 1383.097
533 | 1382.776
534 | 1382.481
535 | 1382.253
536 | 1381.794
537 | 1381.495
538 | 1381.138
539 | 1380.834
540 | 1380.452
541 | 1380.188
542 | 1379.833
543 | 1379.5664
544 | 1379.195
545 | 1378.834
546 | 1378.624
547 | 1378.2136
548 | 1377.94
549 | 1377.5264
550 | 1377.242
551 | 1376.894
552 | 1376.602
553 | 1376.309
554 | 1376.011
555 | 1375.664
556 | 1375.38
557 | 1375.027
558 | 1374.695
559 | 1374.398
560 | 1374.085
561 | 1373.72
562 | 1373.4176
563 | 1373.147
564 | 1372.846
565 | 1372.453
566 | 1372.177
567 | 1371.9
568 | 1371.613
569 | 1371.309
570 | 1370.897
571 | 1370.5568
572 | 1370.223
573 | 1369.953
574 | 1369.674
575 | 1369.319
576 | 1369.0624
577 | 1368.8232
578 | 1368.514
579 | 1368.191
580 | 1367.907
581 | 1367.618
582 | 1367.282
583 | 1367.055
584 | 1366.808
585 | 1366.55
586 | 1366.172
587 | 1365.876
588 | 1365.713
589 | 1365.416
590 | 1365.1136
591 | 1364.875
592 | 1364.582
593 | 1364.232
594 | 1363.998
595 | 1363.753
596 | 1363.46
597 | 1363.218
598 | 1362.947
599 | 1362.7992
600 | 1362.508
601 | 1362.215
602 | 1361.923
603 | 1361.714
604 | 1361.433
605 | 1361.218
606 | 1360.957
607 | 1360.702
608 | 1360.46
609 | 1360.16
610 | 1359.923
611 | 1359.6304
612 | 1359.2864
613 | 1359.056
614 | 1358.776
615 | 1358.4472
616 | 1358.152
617 | 1358.056
618 | 1357.828
619 | 1357.573
620 | 1357.39
621 | 1357.189
622 | 1356.887
623 | 1356.639
624 | 1356.307
625 | 1356.001
626 | 1355.703
627 | 1355.4496
628 | 1355.279
629 | 1355.111
630 | 1354.956
631 | 1354.73
632 | 1354.45
633 | 1354.135
634 | 1353.9344
635 | 1353.587
636 | 1353.314
637 | 1353.039
638 | 1352.8296
639 | 1352.595
640 | 1352.397
641 | 1352.13
642 | 1351.946
643 | 1351.691
644 | 1352.071
645 | 1352.0432
646 | 1351.948
647 | 1351.642
648 | 1351.546
649 | 1351.399
650 | 1351.255
651 | 1351.082
652 | 1350.855
653 | 1350.662
654 | 1350.4424
655 | 1350.253
656 | 1350.043
657 | 1349.777
658 | 1349.654
659 | 1349.407
660 | 1349.146
661 | 1349.029
662 | 1348.807
663 | 1348.586
664 | 1348.366
665 | 1348.142
666 | 1347.929
667 | 1347.627
668 | 1347.36
669 | 1347.18
670 | 1346.925
671 | 1346.694
672 | 1346.468
673 | 1346.163
674 | 1345.938
675 | 1345.702
676 | 1345.487
677 | 1345.208
678 | 1344.94
679 | 1344.689
680 | 1344.44
681 | 1344.152
682 | 1343.944
683 | 1343.726
684 | 1343.435
685 | 1343.173
686 | 1342.966
687 | 1342.687
688 | 1342.41
689 | 1342.129
690 | 1341.8832
691 | 1341.656
692 | 1341.399
693 | 1341.0992
694 | 1340.863
695 | 1340.68
696 | 1340.382
697 | 1340.201
698 | 1339.945
699 | 1339.683
700 | 1339.418
701 | 1339.1392
702 | 1338.892
703 | 1338.62
704 | 1338.399
705 | 1338.162
706 | 1337.923
707 | 1337.621
708 | 1337.424
709 | 1337.112
710 | 1336.856
711 | 1336.602
712 | 1336.395
713 | 1336.152
714 | 1335.9
715 | 1335.62
716 | 1335.408
717 | 1335.194
718 | 1334.938
719 | 1334.679
720 | 1334.399
721 | 1334.1
722 | 1333.8728
723 | 1333.586
724 | 1333.428
725 | 1333.207
726 | 1332.987
727 | 1332.616
728 | 1332.357
729 | 1332.069
730 | 1331.821
731 | 1331.542
732 | 1331.282
733 | 1330.966
734 | 1330.655
735 | 1330.378
736 | 1330.027
737 | 1329.7392
738 | 1329.457
739 | 1329.219
740 | 1328.906
741 | 1328.696
742 | 1328.394
743 | 1328.045
744 | 1327.805
745 | 1327.514
746 | 1327.24
747 | 1326.96
748 | 1326.68
749 | 1326.368
750 | 1326.144
751 | 1325.871
752 | 1325.5896
753 | 1325.288
754 | 1324.996
755 | 1324.703
756 | 1324.357
757 | 1324.05
758 | 1323.742
759 | 1323.484
760 | 1323.204
761 | 1322.928
762 | 1322.644
763 | 1322.35
764 | 1322.04
765 | 1321.712
766 | 1321.393
767 | 1321.101
768 | 1320.7968
769 | 1320.514
770 | 1320.242
771 | 1319.829
772 | 1319.619
773 | 1319.37
774 | 1319.071
775 | 1318.766
776 | 1318.468
777 | 1318.085
778 | 1317.787
779 | 1317.52
780 | 1317.277
781 | 1316.977
782 | 1316.6928
783 | 1316.398
784 | 1316.118
785 | 1315.855
786 | 1315.5472
787 | 1315.201
788 | 1314.935
789 | 1314.643
790 | 1314.337
791 | 1314.038
792 | 1313.752
793 | 1313.463
794 | 1313.172
795 | 1312.88
796 | 1312.571
797 | 1312.266
798 | 1311.904
799 | 1311.588
800 | 1311.286
801 | 1310.967
802 | 1310.706
803 | 1310.392
804 | 1310.1056
805 | 1309.795
806 | 1309.502
807 | 1309.202
808 | 1308.892
809 | 1308.577
810 | 1308.278
811 | 1307.953
812 | 1307.63
813 | 1307.316
814 | 1307.039
815 | 1306.728
816 | 1306.405
817 | 1306.115
818 | 1305.887
819 | 1305.5696
820 | 1305.252
821 | 1304.921
822 | 1304.5856
823 | 1304.2656
824 | 1303.955
825 | 1303.616
826 | 1303.325
827 | 1303.031
828 | 1302.721
829 | 1302.407
830 | 1302.1
831 | 1301.778
832 | 1301.45
833 | 1301.1136
834 | 1300.77
835 | 1300.471
836 | 1300.128
837 | 1299.82
838 | 1299.524
839 | 1299.218
840 | 1298.911
841 | 1298.616
842 | 1298.299
843 | 1297.785
844 | 1297.54
845 | 1297.237
846 | 1297.1976
847 | 1296.976
848 | 1296.6568
849 | 1296.274
850 | 1295.924
851 | 1295.512
852 | 1295.24
853 | 1294.874
854 | 1294.558
855 | 1294.203
856 | 1293.851
857 | 1293.553
858 | 1293.191
859 | 1292.887
860 | 1292.583
861 | 1292.258
862 | 1291.958
863 | 1291.629
864 | 1291.287
865 | 1290.918
866 | 1290.602
867 | 1290.226
868 | 1289.847
869 | 1289.504
870 | 1289.161
871 | 1288.84
872 | 1288.484
873 | 1288.171
874 | 1287.843
875 | 1287.495
876 | 1287.124
877 | 1286.758
878 | 1286.4168
879 | 1286.059
880 | 1285.672
881 | 1285.291
882 | 1284.924
883 | 1284.612
884 | 1284.263
885 | 1283.952
886 | 1283.541
887 | 1283.2224
888 | 1282.8576
889 | 1282.425
890 | 1282.039
891 | 1281.722
892 | 1281.241
893 | 1280.902
894 | 1280.576
895 | 1280.221
896 | 1279.889
897 | 1279.561
898 | 1279.211
899 | 1278.8304
900 | 1278.289
901 | 1277.928
902 | 1277.767
903 | 1277.401
904 | 1277.043
905 | 1276.7464
906 | 1276.3672
907 | 1276.01
908 | 1275.684
909 | 1275.326
910 | 1274.972
911 | 1274.58
912 | 1274.1904
913 | 1273.829
914 | 1273.452
915 | 1273.076
916 | 1272.687
917 | 1272.352
918 | 1272.003
919 | 1271.6736
920 | 1271.267
921 | 1270.949
922 | 1270.518
923 | 1270.162
924 | 1269.7568
925 | 1269.38
926 | 1269.037
927 | 1268.66
928 | 1268.282
929 | 1267.902
930 | 1267.56
931 | 1267.118
932 | 1266.813
933 | 1266.447
934 | 1266.005
935 | 1265.59
936 | 1265.172
937 | 1264.768
938 | 1264.322
939 | 1263.949
940 | 1263.576
941 | 1263.173
942 | 1262.758
943 | 1262.424
944 | 1262.042
945 | 1261.647
946 | 1261.236
947 | 1260.847
948 | 1260.431
949 | 1260.031
950 | 1259.648
951 | 1259.249
952 | 1258.895
953 | 1258.492
954 | 1258.09
955 | 1257.717
956 | 1257.347
957 | 1256.924
958 | 1256.333
959 | 1255.902
960 | 1255.454
961 | 1254.9768
962 | 1254.634
963 | 1254.265
964 | 1253.858
965 | 1253.46
966 | 1253.068
967 | 1252.639
968 | 1252.252
969 | 1251.751
970 | 1251.57
971 | 1251.034
972 | 1250.736
973 | 1250.322
974 | 1249.969
975 | 1249.551
976 | 1249.186
977 | 1248.816
978 | 1248.446
979 | 1248.069
980 | 1247.692
981 | 1247.275
982 | 1246.895
983 | 1246.522
984 | 1246.115
985 | 1245.7136
986 | 1245.345
987 | 1244.95
988 | 1244.573
989 | 1244.131
990 | 1243.717
991 | 1243.251
992 | 1242.898
993 | 1242.5408
994 | 1242.174
995 | 1241.738
996 | 1241.361
997 | 1240.94
998 | 1240.549
999 | 1240.164
1000 | 1239.701
1001 | 1239.284
1002 | 1238.895
1003 | 1238.516
1004 | 1238.108
1005 | 1237.692
1006 | 1237.284
1007 | 1236.858
1008 | 1236.466
1009 | 1236.094
1010 | 1235.677
1011 | 1235.252
1012 | 1234.897
1013 | 1234.418
1014 | 1234.024
1015 | 1233.581
1016 | 1233.197
1017 | 1232.767
1018 | 1232.327
1019 | 1231.889
1020 | 1231.446
1021 | 1231.021
1022 | 1230.584
1023 | 1230.161
1024 | 1229.769
1025 | 1229.339
1026 | 1228.912
1027 | 1228.459
1028 | 1228.028
1029 | 1227.556
1030 | 1227.1336
1031 | 1226.6328
1032 | 1226.104
1033 | 1225.703
1034 | 1225.289
1035 | 1224.851
1036 | 1224.394
1037 | 1223.971
1038 | 1223.54
1039 | 1223.119
1040 | 1222.6536
1041 | 1222.191
1042 | 1221.6568
1043 | 1221.189
1044 | 1220.786
1045 | 1220.35
1046 | 1219.929
1047 | 1219.478
1048 | 1219.022
1049 | 1218.572
1050 | 1218.1376
1051 | 1217.695
1052 | 1217.218
1053 | 1216.753
1054 | 1216.258
1055 | 1215.758
1056 | 1215.283
1057 | 1214.788
1058 | 1214.411
1059 | 1213.964
1060 | 1213.5136
1061 | 1213.066
1062 | 1212.601
1063 | 1212.119
1064 | 1211.65
1065 | 1211.171
1066 | 1210.665
1067 | 1210.15
1068 | 1209.644
1069 | 1209.123
1070 | 1208.638
1071 | 1208.171
1072 | 1207.73
1073 | 1207.289
1074 | 1206.845
1075 | 1206.384
1076 | 1205.912
1077 | 1205.392
1078 | 1204.911
1079 | 1204.44
1080 | 1203.913
1081 | 1203.436
1082 | 1202.978
1083 | 1202.505
1084 | 1201.929
1085 | 1201.518
1086 | 1201.091
1087 | 1200.599
1088 | 1200.1136
1089 | 1199.629
1090 | 1199.122
1091 | 1198.626
1092 | 1198.113
1093 | 1197.615
1094 | 1197.149
1095 | 1196.69
1096 | 1196.2296
1097 | 1195.763
1098 | 1195.282
1099 | 1194.782
1100 | 1194.292
1101 | 1193.814
1102 | 1193.321
1103 | 1192.806
1104 | 1192.36
1105 | 1191.848
1106 | 1191.39
1107 | 1190.9624
1108 | 1190.495
1109 | 1190.036
1110 | 1189.523
1111 | 1189.072
1112 | 1188.592
1113 | 1188.111
1114 | 1187.624
1115 | 1187.105
1116 | 1186.561
1117 | 1186.12
1118 | 1185.659
1119 | 1185.188
1120 | 1184.7264
1121 | 1184.2272
1122 | 1183.77
1123 | 1183.278
1124 | 1182.786
1125 | 1182.271
1126 | 1181.777
1127 | 1181.355
1128 | 1180.812
1129 | 1180.309
1130 | 1179.83
1131 | 1179.371
1132 | 1178.906
1133 | 1178.461
1134 | 1177.974
1135 | 1177.508
1136 | 1177.029
1137 | 1176.524
1138 | 1176.039
1139 | 1175.525
1140 | 1174.903
1141 | 1174.506
1142 | 1174.053
1143 | 1173.563
1144 | 1173.064
1145 | 1172.558
1146 | 1172.054
1147 | 1171.553
1148 | 1171.08
1149 | 1170.534
1150 | 1170.051
1151 | 1169.588
1152 | 1169.079
1153 | 1168.577
1154 | 1168.067
1155 | 1167.571
1156 | 1167.087
1157 | 1166.586
1158 | 1166.0672
1159 | 1165.507
1160 | 1164.922
1161 | 1164.507
1162 | 1163.978
1163 | 1163.444
1164 | 1162.937
1165 | 1162.426
1166 | 1161.917
1167 | 1161.373
1168 | 1160.877
1169 | 1160.366
1170 | 1159.863
1171 | 1159.4
1172 | 1158.84
1173 | 1158.346
1174 | 1157.838
1175 | 1157.309
1176 | 1156.779
1177 | 1156.229
1178 | 1155.691
1179 | 1155.1792
1180 | 1154.648
1181 | 1154.137
1182 | 1153.615
1183 | 1153.1032
1184 | 1152.585
1185 | 1152.027
1186 | 1151.509
1187 | 1151.013
1188 | 1150.496
1189 | 1149.953
1190 | 1149.43
1191 | 1148.902
1192 | 1148.348
1193 | 1147.805
1194 | 1147.266
1195 | 1146.727
1196 | 1146.234
1197 | 1145.725
1198 | 1145.189
1199 | 1144.655
1200 | 1144.116
1201 | 1143.488
1202 | 1143.019
1203 | 1142.472
1204 | 1141.93
1205 | 1141.389
1206 | 1140.856
1207 | 1140.327
1208 | 1139.776
1209 | 1139.203
1210 | 1138.672
1211 | 1138.14
1212 | 1137.586
1213 | 1137.047
1214 | 1136.398
1215 | 1135.901
1216 | 1135.329
1217 | 1134.779
1218 | 1134.272
1219 | 1133.665
1220 | 1133.141
1221 | 1132.614
1222 | 1132.041
1223 | 1131.49
1224 | 1130.8472
1225 | 1130.321
1226 | 1129.782
1227 | 1129.235
1228 | 1128.671
1229 | 1128.082
1230 | 1127.492
1231 | 1126.894
1232 | 1126.215
1233 | 1125.795
1234 | 1125.18
1235 | 1124.678
1236 | 1124.082
1237 | 1123.543
1238 | 1122.961
1239 | 1122.339
1240 | 1121.807
1241 | 1121.214
1242 | 1120.617
1243 | 1119.998
1244 | 1119.481
1245 | 1118.879
1246 | 1118.325
1247 | 1117.743
1248 | 1117.136
1249 | 1116.51
1250 | 1115.983
1251 | 1115.402
1252 | 1114.842
1253 | 1114.241
1254 | 1113.644
1255 | 1113.031
1256 | 1112.499
1257 | 1111.908
1258 | 1111.296
1259 | 1110.7224
1260 | 1110.116
1261 | 1109.494
1262 | 1108.882
1263 | 1108.324
1264 | 1107.73
1265 | 1107.144
1266 | 1106.4976
1267 | 1105.838
1268 | 1105.223
1269 | 1104.621
1270 | 1104.022
1271 | 1103.412
1272 | 1102.826
1273 | 1102.2024
1274 | 1101.564
1275 | 1101.028
1276 | 1100.431
1277 | 1099.8456
1278 | 1099.24
1279 | 1098.632
1280 | 1097.993
1281 | 1097.408
1282 | 1096.807
1283 | 1096.209
1284 | 1095.592
1285 | 1095.008
1286 | 1094.377
1287 | 1093.715
1288 | 1093.183
1289 | 1092.566
1290 | 1091.976
1291 | 1091.3472
1292 | 1090.703
1293 | 1090.112
1294 | 1089.501
1295 | 1088.834
1296 | 1088.199
1297 | 1087.596
1298 | 1086.955
1299 | 1086.323
1300 | 1085.729
1301 | 1085.1296
1302 | 1084.519
1303 | 1083.889
1304 | 1083.258
1305 | 1082.541
1306 | 1081.988
1307 | 1081.402
1308 | 1080.707
1309 | 1080.161
1310 | 1079.56
1311 | 1078.935
1312 | 1078.296
1313 | 1077.749
1314 | 1077.129
1315 | 1076.522
1316 | 1075.943
1317 | 1075.269
1318 | 1074.568
1319 | 1074.007
1320 | 1073.443
1321 | 1072.7704
1322 | 1072.165
1323 | 1071.547
1324 | 1070.877
1325 | 1070.291
1326 | 1069.737
1327 | 1069.0616
1328 | 1068.426
1329 | 1067.786
1330 | 1067.224
1331 | 1066.568
1332 | 1065.867
1333 | 1065.18
1334 | 1064.469
1335 | 1063.852
1336 | 1063.195
1337 | 1062.549
1338 | 1061.901
1339 | 1061.252
1340 | 1060.6
1341 | 1059.971
1342 | 1059.338
1343 | 1058.668
1344 | 1058.044
1345 | 1057.37
1346 | 1056.781
1347 | 1056.074
1348 | 1055.453
1349 | 1054.788
1350 | 1054.147
1351 | 1053.44
1352 | 1052.827
1353 | 1052.1792
1354 | 1051.5368
1355 | 1050.831
1356 | 1050.226
1357 | 1049.538
1358 | 1048.895
1359 | 1048.236
1360 | 1047.529
1361 | 1046.831
1362 | 1046.281
1363 | 1045.607
1364 | 1044.913
1365 | 1044.214
1366 | 1043.551
1367 | 1042.911
1368 | 1042.312
1369 | 1041.617
1370 | 1040.966
1371 | 1040.281
1372 | 1039.723
1373 | 1039.084
1374 | 1038.447
1375 | 1037.689
1376 | 1037.047
1377 | 1036.427
1378 | 1035.799
1379 | 1035.142
1380 | 1034.4696
1381 | 1033.795
1382 | 1033.177
1383 | 1032.518
1384 | 1031.866
1385 | 1031.165
1386 | 1030.534
1387 | 1029.877
1388 | 1029.173
1389 | 1028.513
1390 | 1027.802
1391 | 1027.174
1392 | 1026.514
1393 | 1025.829
1394 | 1025.136
1395 | 1024.425
1396 | 1023.771
1397 | 1023.063
1398 | 1022.37
1399 | 1021.667
1400 | 1020.988
1401 | 1020.304
1402 | 1019.69
1403 | 1018.765
1404 | 1018.1216
1405 | 1017.395
1406 | 1016.6736
1407 | 1015.976
1408 | 1015.21
1409 | 1014.547
1410 | 1013.843
1411 | 1013.115
1412 | 1012.321
1413 | 1011.712
1414 | 1011.012
1415 | 1010.3
1416 | 1009.471
1417 | 1008.819
1418 | 1008.128
1419 | 1007.406
1420 | 1006.631
1421 | 1005.914
1422 | 1005.277
1423 | 1004.57
1424 | 1003.86
1425 | 1003.138
1426 | 1002.422
1427 | 1001.68
1428 | 1001.04
1429 | 1000.312
1430 | 999.5877
1431 | 998.8145
1432 | 998.1129
1433 | 997.4312
1434 | 996.6919
1435 | 995.9459
1436 | 995.202
1437 | 994.5027
1438 | 993.8262
1439 | 993.1033
1440 | 992.4051
1441 | 991.6362
1442 | 990.9723
1443 | 990.282
1444 | 989.5316
1445 | 988.7899
1446 | 987.9533
1447 | 987.2838
1448 | 986.5586
1449 | 985.8332
1450 | 985.1121
1451 | 984.4468
1452 | 983.7668
1453 | 983.0821
1454 | 982.3776
1455 | 981.7286
1456 | 981.0751
1457 | 980.4091
1458 | 979.7481
1459 | 979.0855
1460 | 978.3924
1461 | 977.7396
1462 | 977.0898
1463 | 976.4138
1464 | 975.7477
1465 | 975.073
1466 | 974.4125
1467 | 973.7509
1468 | 973.122
1469 | 972.4738
1470 | 971.8252
1471 | 971.2291
1472 | 970.5764
1473 | 969.9503
1474 | 969.3473
1475 | 968.7089
1476 | 968.0828
1477 | 967.4715
1478 | 966.8656
1479 | 966.2793
1480 | 965.6956
1481 | 965.0665
1482 | 964.486
1483 | 963.882
1484 | 963.3228
1485 | 962.7497
1486 | 962.153
1487 | 961.5726
1488 | 961.0017
1489 | 960.4204
1490 | 959.8268
1491 | 959.237
1492 | 958.6519
1493 | 958.0881
1494 | 957.4932
1495 | 956.9001
1496 | 956.3018
1497 | 955.7449
1498 | 955.1556
1499 | 954.5452
1500 | 953.973
1501 | 953.3852
1502 | 952.8221
1503 | 952.2186
1504 | 951.6414
1505 | 951.0476
1506 | 950.4433
1507 | 949.8799
1508 | 949.2776
1509 | 948.6758
1510 | 948.1052
1511 | 947.52
1512 | 946.9363
1513 | 946.3476
1514 | 945.7641
1515 | 945.1887
1516 | 944.6103
1517 | 944.0428
1518 | 943.4625
1519 | 942.9141
1520 | 942.3091
1521 | 941.7077
1522 | 941.1132
1523 | 940.5189
1524 | 939.9208
1525 | 939.338
1526 | 938.731
1527 | 938.1726
1528 | 937.5774
1529 | 936.9913
1530 | 936.4068
1531 | 935.8391
1532 | 935.2533
1533 | 934.6759
1534 | 934.1049
1535 | 933.4813
1536 | 932.8868
1537 | 932.3403
1538 | 931.7252
1539 | 931.0713
1540 | 930.4659
1541 | 930.0598
1542 | 929.6445
1543 | 929.0587
1544 | 928.4733
1545 | 927.8711
1546 | 927.2436
1547 | 926.6573
1548 | 926.0743
1549 | 925.4671
1550 | 924.8624
1551 | 924.2811
1552 | 923.6998
1553 | 923.1071
1554 | 922.4884
1555 | 921.8912
1556 | 921.3099
1557 | 920.6929
1558 | 920.1049
1559 | 919.523
1560 | 918.9348
1561 | 918.3105
1562 | 917.7268
1563 | 917.1135
1564 | 916.4945
1565 | 915.8915
1566 | 915.277
1567 | 914.6556
1568 | 914.0524
1569 | 913.422
1570 | 912.7833
1571 | 912.1412
1572 | 911.5226
1573 | 910.8921
1574 | 910.277
1575 | 909.655
1576 | 909.0396
1577 | 908.4059
1578 | 907.7966
1579 | 907.1876
1580 | 906.5515
1581 | 905.9124
1582 | 905.2904
1583 | 904.6734
1584 | 904.0476
1585 | 903.4084
1586 | 902.8081
1587 | 902.1652
1588 | 901.5325
1589 | 900.9036
1590 | 900.3001
1591 | 899.6473
1592 | 899.0135
1593 | 898.403
1594 | 897.8193
1595 | 897.1983
1596 | 896.6014
1597 | 895.997
1598 | 895.3733
1599 | 894.7615
1600 | 894.139
1601 | 893.535
1602 | 892.9008
1603 | 892.2781
1604 | 891.6506
1605 | 891.0324
1606 | 890.3988
1607 | 889.7675
1608 | 889.13
1609 | 888.493
1610 | 887.8676
1611 | 887.2411
1612 | 886.6021
1613 | 885.9587
1614 | 885.3152
1615 | 884.6842
1616 | 884.0379
1617 | 883.3868
1618 | 882.7362
1619 | 882.0821
1620 | 881.4356
1621 | 880.7949
1622 | 880.1596
1623 | 879.5553
1624 | 878.8723
1625 | 878.2467
1626 | 877.5938
1627 | 876.9524
1628 | 876.2961
1629 | 875.6455
1630 | 874.9998
1631 | 874.3243
1632 | 873.678
1633 | 873.0075
1634 | 872.3566
1635 | 871.6843
1636 | 871.0308
1637 | 870.4132
1638 | 869.7163
1639 | 869.0745
1640 | 868.4151
1641 | 867.7484
1642 | 867.1021
1643 | 866.4399
1644 | 865.782
1645 | 865.0751
1646 | 864.3521
1647 | 863.6129
1648 | 862.9563
1649 | 862.3068
1650 | 861.5924
1651 | 860.8998
1652 | 860.2141
1653 | 859.4918
1654 | 858.811
1655 | 858.0754
1656 | 857.3564
1657 | 856.6321
1658 | 855.8719
1659 | 855.1596
1660 | 854.4403
1661 | 853.6945
1662 | 852.9068
1663 | 853.9834
1664 | 852.197
1665 | 851.3097
1666 | 850.4404
1667 | 849.5881
1668 | 848.8113
1669 | 848.0014
1670 | 847.1565
1671 | 846.3108
1672 | 845.483
1673 | 844.6448
1674 | 843.8285
1675 | 842.9636
1676 | 842.1404
1677 | 841.3012
1678 | 840.4376
1679 | 839.5819
1680 | 838.7192
1681 | 837.8396
1682 | 836.965
1683 | 836.0756
1684 | 835.1941
1685 | 834.303
1686 | 833.4248
1687 | 832.5628
1688 | 831.6201
1689 | 830.7172
1690 | 829.82
1691 | 828.8781
1692 | 827.95
1693 | 827.0222
1694 | 826.0658
1695 | 825.1262
1696 | 824.1352
1697 | 823.164
1698 | 822.1972
1699 | 821.2177
1700 | 820.211
1701 | 819.194
1702 | 818.1725
1703 | 817.1515
1704 | 816.1329
1705 | 815.0756
1706 | 814.0284
1707 | 812.9501
1708 | 811.8642
1709 | 810.77
1710 | 809.6506
1711 | 808.5397
1712 | 807.3944
1713 | 806.2288
1714 | 805.0603
1715 | 803.8563
1716 | 802.6292
1717 | 801.3796
1718 | 800.1008
1719 | 798.8133
1720 | 797.4771
1721 | 796.1295
1722 | 794.7444
1723 | 793.3354
1724 | 791.8749
1725 | 790.4144
1726 | 788.8619
1727 | 787.2935
1728 | 785.68
1729 | 784.0071
1730 | 782.2776
1731 | 780.4681
1732 | 778.6694
1733 | 776.7983
1734 | 774.8376
1735 | 772.8011
1736 | 770.7384
1737 | 768.6852
1738 | 766.4819
1739 | 764.1541
1740 | 761.7259
1741 | 759.19
1742 | 756.5418
1743 | 753.7935
1744 | 750.8695
1745 | 747.8292
1746 | 744.6324
1747 | 741.2332
1748 | 737.6596
1749 | 733.8745
1750 | 729.8704
1751 | 725.728
1752 | 721.2347
1753 | 716.5482
1754 | 711.5412
1755 | 706.1937
1756 | 700.7119
1757 | 694.8439
1758 | 688.6715
1759 | 682.0779
1760 | 675.1285
1761 | 667.6989
1762 | 659.7757
1763 | 651.3968
1764 | 642.4226
1765 | 632.9828
1766 | 622.9695
1767 | 612.46
1768 | 601.381
1769 | 589.8258
1770 | 577.6901
1771 | 565.0829
1772 | 551.9032
1773 | 538.2719
1774 | 524.0979
1775 | 509.508
1776 | 494.3493
1777 | 478.7828
1778 | 462.6743
1779 | 446.1904
1780 | 429.1782
1781 | 411.8085
1782 | 394.2399
1783 | 376.4148
1784 | 358.6334
1785 | 341.0472
1786 | 323.8158
1787 | 307.1726
1788 | 291.219
1789 | 275.9863
1790 | 261.5744
1791 | 248.1189
1792 | 235.4439
1793 | 223.7046
1794 | 212.8621
1795 | 202.905
1796 | 193.7688
1797 | 185.3529
1798 | 177.6255
1799 | 170.5774
1800 | 164.136
1801 | 158.2677
1802 | 152.7868
1803 | 147.7206
1804 | 143.0514
1805 | 138.7112
1806 | 134.6801
1807 | 130.9976
1808 | 127.4906
1809 | 124.1997
1810 | 121.1068
1811 | 118.2028
1812 | 115.447
1813 | 112.832
1814 | 110.4277
1815 | 108.0234
1816 | 105.7272
1817 | 103.5151
1818 | 101.3639
1819 | 99.25149
1820 | 97.20061
1821 | 95.20098
1822 | 93.29973
1823 | 91.33342
1824 | 89.42169
1825 | 87.55268
1826 | 85.7248
1827 | 83.93352
1828 | 82.18755
1829 | 80.50099
1830 | 78.88993
1831 | 77.35871
1832 | 75.83417
1833 | 74.36165
1834 | 72.95562
1835 | 71.62282
1836 | 70.36312
1837 | 69.17123
1838 | 68.03369
1839 | 66.95594
1840 | 65.95093
1841 | 65.04219
1842 | 64.13403
1843 | 63.26318
1844 | 62.43374
1845 | 61.66132
1846 | 60.91668
1847 | 60.21018
1848 | 59.55669
1849 | 58.92057
1850 | 58.33549
1851 | 57.76966
1852 | 57.27313
1853 | 56.74614
1854 | 56.23372
1855 | 55.74543
1856 | 55.28134
1857 | 54.84182
1858 | 54.42116
1859 | 54.01739
1860 | 53.63779
1861 | 53.26389
1862 | 52.91272
1863 | 52.59456
1864 | 52.29212
1865 | 51.96164
1866 | 51.64321
1867 | 51.3529
1868 | 51.05322
1869 | 50.77356
1870 | 50.49889
1871 | 50.24672
1872 | 49.99257
1873 | 49.74816
1874 | 49.51129
1875 | 49.29649
1876 | 49.10321
1877 | 48.8874
1878 | 48.66071
1879 | 48.45633
1880 | 48.25219
1881 | 48.05609
1882 | 47.85911
1883 | 47.67275
1884 | 47.47924
1885 | 47.30222
1886 | 47.12508
1887 | 46.95642
1888 | 46.81655
1889 | 46.6839
1890 | 46.5159
1891 | 46.35864
1892 | 46.19816
1893 | 46.04215
1894 | 45.88858
1895 | 45.7379
1896 | 45.5996
1897 | 45.4597
1898 | 45.30787
1899 | 45.17228
1900 | 45.04198
1901 | 44.93791
1902 | 44.82306
1903 | 44.6715
1904 | 44.52716
1905 | 44.397
1906 | 44.2688
1907 | 44.13629
1908 | 44.01963
1909 | 43.89441
1910 | 43.77492
1911 | 43.65894
1912 | 43.53769
1913 | 43.42787
1914 | 43.35117
1915 | 43.23628
1916 | 43.1119
1917 | 42.98615
1918 | 42.87914
1919 | 42.76313
1920 | 42.65489
1921 | 42.53925
1922 | 42.43644
1923 | 42.33263
1924 | 42.24001
1925 | 42.13451
1926 | 42.03984
1927 | 41.96761
1928 | 41.88046
1929 | 41.76792
1930 | 41.66001
1931 | 41.56173
1932 | 41.46917
1933 | 41.35896
1934 | 41.26078
1935 | 41.16458
1936 | 41.06985
1937 | 40.99009
1938 | 40.89376
1939 | 40.80846
1940 | 40.73687
1941 | 40.66558
1942 | 40.55805
1943 | 40.45484
1944 | 40.37062
1945 | 40.26188
1946 | 40.17997
1947 | 40.09692
1948 | 40.005425
1949 | 39.91408
1950 | 39.83215
1951 | 39.74519
1952 | 39.6628
1953 | 39.59771
1954 | 39.53751
1955 | 39.45714
1956 | 39.36339
1957 | 39.27622
1958 | 39.18818
1959 | 39.11043
1960 | 39.02952
1961 | 38.95591
1962 | 38.87482
1963 | 38.795
1964 | 38.71379
1965 | 38.64251
1966 | 38.5762
1967 | 38.52273
1968 | 38.45911
1969 | 38.36914
1970 | 38.29391
1971 | 38.21139
1972 | 38.13213
1973 | 38.06211
1974 | 37.98938
1975 | 37.91905
1976 | 37.85356
1977 | 37.78231
1978 | 37.71304
1979 | 37.64049
1980 | 37.59088
1981 | 37.54361
1982 | 37.47606
1983 | 37.39837
1984 | 37.324575
1985 | 37.25804
1986 | 37.18955
1987 | 37.122825
1988 | 37.05699
1989 | 36.99269
1990 | 36.93464
1991 | 36.88079
1992 | 36.82212
1993 | 36.75216
1994 | 36.708425
1995 | 36.66822
1996 | 36.59804
1997 | 36.53131
1998 | 36.46465
1999 | 36.39427
2000 | 36.33826
2001 | 36.27254
2002 | 36.21975
2003 | 36.15724
2004 | 36.10594
2005 | 36.04985
2006 | 35.9848
2007 | 35.93262
2008 | 35.89828
2009 | 35.86851
2010 | 35.8028
2011 | 35.73206
2012 | 35.6736
2013 | 35.60874
2014 | 35.55441
2015 | 35.50346
2016 | 35.44958
2017 | 35.40855
2018 | 35.35466
2019 | 35.29614
2020 | 35.24488
2021 | 35.198
2022 | 35.16915
2023 | 35.13508
2024 | 35.066375
2025 | 35.01234
2026 | 34.96092
2027 | 34.91241
2028 | 34.86446
2029 | 34.80949
2030 | 34.75682
2031 | 34.71089
2032 | 34.66192
2033 | 34.61105
2034 | 34.54892
2035 | 34.51238
2036 | 34.48466
2037 | 34.44625
2038 | 34.395
2039 | 34.34839
2040 | 34.29704
2041 | 34.24445
2042 | 34.19429
2043 | 34.15215
2044 | 34.105125
2045 | 34.05606
2046 | 34.01282
2047 | 33.96811
2048 | 33.93681
2049 | 33.89278
2050 | 33.86275
2051 | 33.84326
2052 | 33.79055
2053 | 33.743775
2054 | 33.71054
2055 | 33.66192
2056 | 33.61439
2057 | 33.56721
2058 | 33.52736
2059 | 33.48941
2060 | 33.44661
2061 | 33.4078
2062 | 33.35924
2063 | 33.31726
2064 | 33.29071
2065 | 33.27393
2066 | 33.22802
2067 | 33.17932
2068 | 33.13804
2069 | 33.0948
2070 | 33.05303
2071 | 33.02232
2072 | 32.98236
2073 | 32.94524
2074 | 32.9071
2075 | 32.86478
2076 | 32.82244
2077 | 32.77709
2078 | 32.74977
2079 | 32.73766
2080 | 32.70679
2081 | 32.65895
2082 | 32.62034
2083 | 32.5764
2084 | 32.538925
2085 | 32.50302
2086 | 32.46566
2087 | 32.42864
2088 | 32.39079
2089 | 32.35275
2090 | 32.31161
2091 | 32.27441
2092 | 32.23967
2093 | 32.2311
2094 | 32.20684
2095 | 32.16846
2096 | 32.11639
2097 | 32.08134
2098 | 32.04653
2099 | 32.01486
2100 | 31.97633
2101 | 31.93722
2102 | 31.91157
2103 | 31.88121
2104 | 31.83827
2105 | 31.80648
2106 | 31.77133
2107 | 31.74997
2108 | 31.72799
2109 | 31.70311
2110 | 31.65344
2111 | 31.61579
2112 | 31.57997
2113 | 31.55069
2114 | 31.50861
2115 | 31.47579
2116 | 31.44176
2117 | 31.40765
2118 | 31.37718
2119 | 31.33522
2120 | 31.28822
2121 | 18.265925
2122 | 12.90046
2123 | 0
2124 | 19.13964
2125 | 0
2126 | 0
2127 | 0
2128 | 0
2129 | 0
2130 | 0
2131 | 0
2132 | 8.333333e-06
2133 | 8.333333e-06
2134 | 1.388889e-05
2135 | 1.388889e-05
2136 | 0
2137 | 0
2138 | 0
2139 | 0
2140 | 0
2141 | 0
2142 | 8.333333e-06
2143 | 0
2144 | 0
2145 | 0
2146 | 0
2147 | 0
2148 | 0
2149 | 0
2150 | 8.333333e-06
2151 | 0
2152 | 0
2153 | 0
2154 | 0
2155 | 8.333333e-06
2156 | 0
2157 | 0
2158 | 8.333333e-06
2159 | 8.333333e-06
2160 | 8.333333e-06
2161 | 8.333333e-06
2162 | 0
2163 | 0
2164 | 0
2165 | 0
2166 | 0
2167 | 0
2168 | 0
2169 | 8.333333e-06
2170 | 0
2171 | 0
2172 | 8.333333e-06
2173 | 0
2174 | 0
2175 | 0
2176 | 0
2177 | 0
2178 | 0
2179 | 8.333333e-06
2180 | 0
2181 | 0
2182 | 0
2183 | 0
2184 | 0
2185 | 0
2186 | 8.333333e-06
2187 | 0
2188 | 0
2189 | 0
2190 | 0
2191 | 0
2192 | 8.333333e-06
2193 | 0
2194 | 0
2195 | 0
2196 | 1.388889e-05
2197 | 0
2198 | 0
2199 | 0
2200 | 0
2201 | 0
2202 | 8.333333e-06
2203 | 8.333333e-06
2204 | 0
2205 | 0
2206 | 0
2207 | 8.333333e-06
2208 | 0
2209 | 8.333333e-06
2210 | 0
2211 | 0
2212 | 8.333333e-06
2213 | 0
2214 | 0
2215 | 0
2216 | 0
2217 | 8.333333e-06
2218 | 0
2219 | 0
2220 | 0
2221 | 8.333333e-06
2222 | 8.333333e-06
2223 | 0
2224 | 0
2225 | 0
2226 | 0
2227 | 8.333333e-06
2228 | 0
2229 | 0
2230 | 8.333333e-06
2231 | 8.333333e-06
2232 | 0
2233 | 0
2234 | 0
2235 | 0
2236 | 0
2237 | 0
2238 | 8.333333e-06
2239 | 8.333333e-06
2240 | 0
2241 | 8.333333e-06
2242 | 0
2243 | 0
2244 | 0
2245 | 0
2246 | 0
2247 | 0
2248 | 8.333333e-06
2249 | 0
2250 | 0
2251 | 8.333333e-06
2252 | 0
2253 | 0
2254 | 0
2255 | 0
2256 | 8.333333e-06
2257 | 0
2258 | 0
2259 | 8.333333e-06
2260 | 8.333333e-06
2261 | 8.333333e-06
2262 | 0
2263 | 0
2264 | 0
2265 | 0
2266 | 0
2267 | 0
2268 | 0
2269 | 8.333333e-06
2270 | 0
2271 | 0
2272 | 0
2273 | 0
2274 | 0
2275 | 0
2276 | 1.388889e-05
2277 | 0
2278 | 0
2279 | 8.333333e-06
2280 | 0
2281 | 8.333333e-06
2282 | 0
2283 | 8.333333e-06
2284 | 0
2285 | 0
2286 | 0
2287 | 0
2288 | 0
2289 | 0
2290 | 0
2291 | 0
2292 | 0
2293 | 0
2294 | 8.333333e-06
2295 | 8.333333e-06
2296 | 8.333333e-06
2297 | 8.333333e-06
2298 | 0
2299 | 0
2300 | 8.333333e-06
2301 | 8.333333e-06
2302 | 0
2303 | 0
2304 | 8.333333e-06
2305 | 0
2306 | 0
2307 | 0
2308 | 0
2309 | 0
2310 | 0
2311 | 8.333333e-06
2312 | 0
2313 | 0
2314 | 0
2315 | 0
2316 | 8.333333e-06
2317 | 0
2318 | 0
2319 | 1.388889e-05
2320 | 8.333333e-06
2321 | 0
2322 | 0
2323 | 0
2324 | 8.333333e-06
2325 | 8.333333e-06
2326 | 1.388889e-05
2327 | 0
2328 | 0
2329 | 0
2330 | 0
2331 | 0
2332 | 0
2333 | 0
2334 | 0
2335 | 0
2336 | 0
2337 | 1.388889e-05
2338 | 8.333333e-06
2339 | 0
2340 | 8.333333e-06
2341 | 0
2342 | 0
2343 | 0
2344 | 0
2345 | 8.333333e-06
2346 | 0
2347 | 0
2348 | 0
2349 | 0
2350 | 0
2351 | 8.333333e-06
2352 | 0
2353 | 0
2354 | 0
2355 | 0
2356 | 0
2357 | 8.333333e-06
2358 | 8.333333e-06
2359 | 0
2360 | 8.333333e-06
2361 | 0
2362 | 0
2363 | 0
2364 | 0
2365 | 1.388889e-05
2366 | 0
2367 | 0
2368 | 0
2369 | 0
2370 | 0
2371 | 0
2372 | 0
2373 | 8.333333e-06
2374 | 8.333333e-06
2375 | 0
2376 | 0
2377 | 8.333333e-06
2378 | 0
2379 | 0
2380 | 0
2381 | 8.333333e-06
2382 | 0
2383 | 0
2384 | 0
2385 | 0
2386 | 0
2387 | 8.333333e-06
2388 | 0
2389 | 0
2390 | 8.333333e-06
2391 | 8.333333e-06
2392 | 0
2393 | 0
2394 | 0
2395 | 0
2396 | 0
2397 | 0
2398 | 0
2399 | 0
2400 | 0
2401 | 0
2402 | 8.333333e-06
2403 | 8.333333e-06
2404 | 1.388889e-05
2405 | 0
2406 | 0
2407 | 0
2408 | 0
2409 | 0
2410 | 0
2411 | 0
2412 | 8.333333e-06
2413 | 0
2414 | 0
2415 | 0
2416 | 0
2417 | 0
2418 | 8.333333e-06
2419 | 0
2420 | 0
2421 | 0
2422 | 0
2423 | 0
2424 | 0
2425 | 8.333333e-06
2426 | 0
2427 | 1.388889e-05
2428 | 0
2429 | 1.388889e-05
2430 | 0
2431 | 0
2432 | 0
2433 | 0
2434 | 0
2435 | 0
2436 | 0
2437 | 0
2438 | 0
2439 | 0
2440 | 0
2441 | 0
2442 | 0
2443 | 8.333333e-06
2444 | 0
2445 | 0
2446 | 8.333333e-06
2447 | 0
2448 | 0
2449 | 0
2450 | 1.388889e-05
2451 | 0
2452 | 0
2453 | 0
2454 | 0
2455 | 8.333333e-06
2456 | 0
2457 | 0
2458 | 0
2459 | 0
2460 | 0
2461 | 0
2462 | 0
2463 | 0
2464 | 0
2465 | 0
2466 | 0
2467 | 0
2468 | 0
2469 | 0
2470 | 0
2471 | 8.333333e-06
2472 | 1.388889e-05
2473 | 0
2474 | 8.333333e-06
2475 | 0
2476 | 0
2477 | 8.333333e-06
2478 | 0
2479 | 8.333333e-06
2480 | 8.333333e-06
2481 | 8.333333e-06
2482 | 0
2483 | 0
2484 | 0
2485 | 0
2486 | 0
2487 | 0
2488 | 0
2489 | 0
2490 | 0
2491 | 0
2492 | 0
2493 | 0
2494 | 0
2495 | 1.388889e-05
2496 | 0
2497 | 0
2498 | 0
2499 | 0
2500 | 0
2501 | 0
2502 | 8.333333e-06
2503 | 1.388889e-05
2504 | 0
2505 | 0
2506 | 8.333333e-06
2507 | 8.333333e-06
2508 | 0
2509 | 8.333333e-06
2510 | 0
2511 | 0
2512 | 8.333333e-06
2513 | 0
2514 | 1.388889e-05
2515 | 0
2516 | 0
2517 | 0
2518 | 0
2519 | 0
2520 | 1.388889e-05
2521 | 1.388889e-05
2522 | 0
2523 | 8.333333e-06
2524 | 8.333333e-06
2525 | 0
2526 | 0
2527 | 0
2528 | 0
2529 | 8.333333e-06
2530 | 0
2531 | 0
2532 | 0
2533 | 8.333333e-06
2534 | 0
2535 | 0
2536 | 8.333333e-06
2537 | 0
2538 | 0
2539 | 0
2540 | 0
2541 | 0
2542 | 0
2543 | 0
2544 | 8.333333e-06
2545 | 0
2546 | 8.333333e-06
2547 | 8.333333e-06
2548 | 1.388889e-05
2549 | 0
2550 | 0
2551 | 0
2552 | 0
2553 | 0
2554 | 0
2555 | 0
2556 | 0
2557 | 0
2558 | 8.333333e-06
2559 | 0
2560 | 0
2561 | 0
2562 | 0
2563 | 0
2564 | 8.333333e-06
2565 | 8.333333e-06
2566 | 0
2567 | 0
2568 | 8.333333e-06
2569 | 0
2570 | 8.333333e-06
2571 | 0
2572 | 1.388889e-05
2573 | 0
2574 | 0
2575 | 0
2576 | 0
2577 | 0
2578 | 0
2579 | 0
2580 | 0
2581 | 0
2582 | 0
2583 | 0
2584 | 0
2585 | 8.333333e-06
2586 | 0
2587 | 0
2588 | 0
2589 | 0
2590 | 0
2591 | 0
2592 | 0
2593 | 0
2594 | 8.333333e-06
2595 | 0
2596 | 0
2597 | 0
2598 | 0
2599 | 0
2600 | 0
2601 | 0
2602 | 0
2603 | 8.333333e-06
2604 | 8.333333e-06
2605 | 8.333333e-06
2606 | 0
2607 | 0
2608 | 0
2609 | 8.333333e-06
2610 | 0
2611 | 0
2612 | 0
2613 | 0
2614 | 0
2615 | 0
2616 | 0
2617 | 0
2618 | 0
2619 | 0
2620 | 0
2621 | 0
2622 | 0
2623 | 0
2624 | 0
2625 | 0
2626 | 0
2627 | 0
2628 | 0
2629 | 0
2630 | 0
2631 | 8.333333e-06
2632 | 0
2633 | 0
2634 | 0
2635 | 0
2636 | 1.388889e-05
2637 | 1.388889e-05
2638 | 0
2639 | 8.333333e-06
2640 | 0
2641 | 0
2642 | 0
2643 | 0
2644 | 0
2645 | 0
2646 | 0
2647 | 8.333333e-06
2648 | 0
2649 | 0
2650 | 0
2651 | 0
2652 | 0
2653 | 8.333333e-06
2654 | 0
2655 | 0
2656 | 8.333333e-06
2657 | 0
2658 | 0
2659 | 0
2660 | 0
2661 | 0
2662 | 0
2663 | 0
2664 | 0
2665 | 0
2666 | 0
2667 | 0
2668 | 0
2669 | 8.333333e-06
2670 | 0
2671 | 0
2672 | 8.333333e-06
2673 | 0
2674 | 8.333333e-06
2675 | 0
2676 | 0
2677 | 0
2678 | 0
2679 | 0
2680 | 0
2681 | 0
2682 | 0
2683 | 0
2684 | 8.333333e-06
2685 | 0
2686 | 0
2687 | 0
2688 | 0
2689 | 8.333333e-06
2690 | 0
2691 | 0
2692 | 0
2693 | 8.333333e-06
2694 | 0
2695 | 0
2696 | 0
2697 | 0
2698 | 8.333333e-06
2699 | 0
2700 | 0
2701 | 0
2702 | 0
2703 | 0
2704 | 0
2705 | 0
2706 | 8.333333e-06
2707 | 0
2708 | 1.388889e-05
2709 | 0
2710 | 0
2711 | 0
2712 | 0
2713 | 0
2714 | 8.333333e-06
2715 | 0
2716 | 0
2717 | 8.333333e-06
2718 | 0
2719 | 8.333333e-06
2720 | 0
2721 | 8.333333e-06
2722 | 0
2723 | 8.333333e-06
2724 | 0
2725 | 8.333333e-06
2726 | 8.333333e-06
2727 | 0
2728 | 8.333333e-06
2729 | 0
2730 | 0
2731 | 0
2732 | 0
2733 | 0
2734 | 0
2735 | 0
2736 | 8.333333e-06
2737 | 0
2738 | 0
2739 | 1.388889e-05
2740 | 0
2741 | 8.333333e-06
2742 | 8.333333e-06
2743 | 0
2744 | 0
2745 | 0
2746 | 0
2747 | 0
2748 | 0
2749 | 0
2750 | 0
2751 | 0
2752 | 8.333333e-06
2753 | 0
2754 | 0
2755 | 0
2756 | 8.333333e-06
2757 | 0
2758 | 1.388889e-05
2759 | 0
2760 | 0
2761 | 0
2762 | 0
2763 | 0
2764 | 8.333333e-06
2765 | 0
2766 | 8.333333e-06
2767 | 1.388889e-05
2768 | 0
2769 | 8.333333e-06
2770 | 0
2771 | 0
2772 | 0
2773 | 0
2774 | 8.333333e-06
2775 | 1.388889e-05
2776 | 0
2777 | 0
2778 | 0
2779 | 0
2780 | 0
2781 | 0
2782 | 1.944444e-05
2783 | 0
2784 | 1.388889e-05
2785 | 0
2786 | 0
2787 | 0
2788 | 0
2789 | 0
2790 | 0
2791 | 0
2792 | 0
2793 | 1.388889e-05
2794 | 0
2795 | 1.388889e-05
2796 | 0
2797 | 0
2798 | 0
2799 | 0
2800 | 0
2801 | 0
2802 | 8.333333e-06
2803 | 8.333333e-06
2804 | 0
2805 | 0
2806 | 0
2807 | 0
2808 | 0
2809 | 0
2810 | 8.333333e-06
2811 | 0
2812 | 0
2813 | 0
2814 | 0
2815 | 8.333333e-06
2816 | 0
2817 | 8.333333e-06
2818 | 0
2819 | 0
2820 | 0
2821 | 0
2822 | 0
2823 | 8.333333e-06
2824 | 0
2825 | 0
2826 | 0
2827 | 0
2828 | 0
2829 | 0
2830 | 0
2831 | 8.333333e-06
2832 | 0
2833 | 0
2834 | 1.388889e-05
2835 | 0
2836 | 1.388889e-05
2837 | 0
2838 | 0
2839 | 0
2840 | 0
2841 | 0
2842 | 8.333333e-06
2843 | 0
2844 | 0
2845 | 0
2846 | 0
2847 | 0
2848 | 0
2849 | 8.333333e-06
2850 | 0
2851 | 8.333333e-06
2852 | 0
2853 | 0
2854 | 0
2855 | 8.333333e-06
2856 | 8.333333e-06
2857 | 0
2858 | 0
2859 | 1.388889e-05
2860 | 0
2861 | 0
2862 | 0
2863 | 0
2864 | 8.333333e-06
2865 | 0
2866 | 0
2867 | 8.333333e-06
2868 | 0
2869 | 1.388889e-05
2870 | 8.333333e-06
2871 | 0
2872 | 0
2873 | 0
2874 | 8.333333e-06
2875 | 0
2876 | 0
2877 | 0
2878 | 0
2879 | 0
2880 | 0
2881 | 0
2882 | 8.333333e-06
2883 | 0
2884 | 0
2885 | 0
2886 | 8.333333e-06
2887 | 8.333333e-06
2888 | 0
2889 | 0
2890 | 0
2891 | 0
2892 | 1.388889e-05
2893 | 0
2894 | 0
2895 | 8.333333e-06
2896 | 0
2897 | 0
2898 | 0
2899 | 0
2900 | 8.333333e-06
2901 | 0
2902 | 0
2903 | 8.333333e-06
2904 | 0
2905 | 8.333333e-06
2906 | 1.388889e-05
2907 | 0
2908 | 0
2909 | 0
2910 | 0
2911 | 0
2912 | 0
2913 | 0
2914 | 0
2915 | 0
2916 | 0
2917 | 8.333333e-06
2918 | 0
2919 | 0
2920 | 1.388889e-05
2921 | 8.333333e-06
2922 | 0
2923 | 1.388889e-05
2924 | 0
2925 | 8.333333e-06
2926 | 8.333333e-06
2927 | 0
2928 | 0
2929 | 1.944444e-05
2930 | 0
2931 | 0
2932 | 0
2933 | 0
2934 | 8.333333e-06
2935 | 0
2936 | 8.333333e-06
2937 | 8.333333e-06
2938 | 8.333333e-06
2939 | 0
2940 | 8.333333e-06
2941 | 0
2942 | 0
2943 | 0
2944 | 8.333333e-06
2945 | 8.333333e-06
2946 | 0
2947 | 8.333333e-06
2948 | 0
2949 | 0
2950 | 0
2951 | 1.944444e-05
2952 | 8.333333e-06
2953 | 8.333333e-06
2954 | 8.333333e-06
2955 | 0
2956 | 0
2957 | 0
2958 | 0
2959 | 1.388889e-05
2960 | 0
2961 | 1.388889e-05
2962 | 0
2963 | 0
2964 | 0
2965 | 8.333333e-06
2966 | 0
2967 | 0
2968 | 0
2969 | 0
2970 | 8.333333e-06
2971 | 0
2972 | 0
2973 | 0
2974 | 0
2975 | 0
2976 | 8.333333e-06
2977 | 1.388889e-05
2978 | 8.333333e-06
2979 | 0
2980 | 1.388889e-05
2981 | 8.333333e-06
2982 | 0
2983 | 0
2984 | 0
2985 | 8.333333e-06
2986 | 8.333333e-06
2987 | 8.333333e-06
2988 | 0
2989 | 0
2990 | 0
2991 | 0
2992 | 0
2993 | 0
2994 | 0
2995 | 0
2996 | 0
2997 | 0
2998 | 0
2999 | 1.388889e-05
3000 | 0
3001 | 0
3002 | 0
3003 | 8.333333e-06
3004 | 0