## Cycle
Cycle (N) | Capacity (mAh)
1 | 510.164
2 | 1499.28
3 | 1499.767
4 | 1497.198
5 | 431.5821
6 | 1496.34
7 | 1496.449
8 | 1496.153
9 | 1495.711
10 | 1495.214
11 | 1494.676
12 | 1494.16
13 | 1493.964
14 | 1493.436
15 | 1493.296
16 | 1492.32
17 | 1491.772
18 | 1491.272
19 | 1490.802
20 | 1490.329
21 | 1489.863
22 | 1489.406
23 | 1489.062
24 | 1488.608
25 | 1488.1472
26 | 1487.733
27 | 1487.329
28 | 1486.942
29 | 1486.529
30 | 1486.136
31 | 1485.752
32 | 1485.361
33 | 1484.902
34 | 1484.468
35 | 1484.039
36 | 1483.64
37 | 1483.277
38 | 1483.049
39 | 1482.6704
40 | 1482.434
41 | 1482.123
42 | 1481.667
43 | 1481.215
44 | 1480.911
45 | 1480.517
46 | 1480.1128
47 | 1479.755
48 | 1479.434
49 | 1479.123
50 | 1478.836
51 | 1478.538
52 | 1478.217
53 | 1477.812
54 | 1477.387
55 | 1477.141
56 | 1476.679
57 | 1476.397
58 | 1476.083
59 | 1475.79
60 | 1475.492
61 | 1475.187
62 | 1474.86
63 | 1474.5072
64 | 1474.149
65 | 1473.8032
66 | 1473.491
67 | 1473.192
68 | 1472.907
69 | 1472.643
70 | 1472.384
71 | 1472.125
72 | 1471.81
73 | 1471.46
74 | 1471.127
75 | 1470.7872
76 | 1470.474
77 | 1470.203
78 | 1469.925
79 | 1469.689
80 | 1469.43
81 | 1469.161
82 | 1468.8768
83 | 1468.559
84 | 1468.244
85 | 1467.9136
86 | 1467.6176
87 | 1467.34
88 | 1467.09
89 | 1466.849
90 | 1466.575
91 | 1466.338
92 | 1466.059
93 | 1465.8176
94 | 1465.582
95 | 1465.365
96 | 1464.97
97 | 1464.669
98 | 1464.391
99 | 1464.122
100 | 1464.025
101 | 1463.816
102 | 1463.839
103 | 1463.337
104 | 1463.025
105 | 1462.788
106 | 1462.532
107 | 1462.2768
108 | 1462.064
109 | 1461.851
110 | 1461.635
111 | 1461.406
112 | 1461.1464
113 | 1461.058
114 | 1460.731
115 | 1460.356
116 | 1460.137
117 | 1459.72
118 | 1459.445
119 | 1459.196
120 | 1458.92
121 | 1458.67
122 | 1458.421
123 | 1458.18
124 | 1457.937
125 | 1457.686
126 | 1457.418
127 | 1457.175
128 | 1456.929
129 | 1456.682
130 | 1456.447
131 | 1456.204
132 | 1455.97
133 | 1455.725
134 | 1455.646
135 | 1455.345
136 | 1455.173
137 | 1454.7896
138 | 1454.517
139 | 1454.276
140 | 1454.0192
141 | 1453.779
142 | 1453.524
143 | 1453.272
144 | 1453.0328
145 | 1452.776
146 | 1452.538
147 | 1452.299
148 | 1452.0504
149 | 1451.811
150 | 1451.582
151 | 1451.34
152 | 1451.096
153 | 1450.861
154 | 1450.609
155 | 1450.353
156 | 1450.096
157 | 1449.827
158 | 1449.577
159 | 1449.344
160 | 1449.101
161 | 1448.851
162 | 1448.613
163 | 1448.368
164 | 1448.117
165 | 1447.876
166 | 1447.634
167 | 1447.375
168 | 1447.136
169 | 1446.901
170 | 1446.66
171 | 1446.432
172 | 1446.197
173 | 1445.967
174 | 1445.7128
175 | 1445.476
176 | 1445.22
177 | 1444.97
178 | 1444.728
179 | 1444.488
180 | 1444.24
181 | 1444.001
182 | 1443.76
183 | 1443.526
184 | 1443.277
185 | 1443.035
186 | 1442.775
187 | 1442.522
188 | 1442.267
189 | 1442.024
190 | 1441.793
191 | 1441.558
192 | 1441.317
193 | 1441.097
194 | 1440.848
195 | 1440.606
196 | 1440.365
197 | 1440.114
198 | 1439.855
199 | 1439.609
200 | 1439.374
201 | 1439.131
202 | 1438.8992
203 | 1438.684
204 | 1438.433
205 | 1438.175
206 | 1437.994
207 | 1437.725
208 | 1437.447
209 | 1437.189
210 | 1436.954
211 | 1436.753
212 | 1436.536
213 | 1436.321
214 | 1436.115
215 | 1435.881
216 | 1435.597
217 | 1435.312
218 | 1435.0536
219 | 1434.797
220 | 1434.552
221 | 1434.342
222 | 1434.167
223 | 1433.928
224 | 1433.747
225 | 1433.488
226 | 1433.209
227 | 1432.931
228 | 1432.66
229 | 1432.415
230 | 1432.164
231 | 1431.932
232 | 1431.72
233 | 1431.523
234 | 1431.2976
235 | 1431.081
236 | 1430.843
237 | 1430.556
238 | 1430.301
239 | 1430.035
240 | 1429.781
241 | 1429.56
242 | 1429.326
243 | 1429.114
244 | 1428.9
245 | 1428.6896
246 | 1428.479
247 | 1428.208
248 | 1427.9064
249 | 1427.638
250 | 1427.38
251 | 1427.144
252 | 1426.914
253 | 1426.696
254 | 1426.503
255 | 1426.3008
256 | 1426.082
257 | 1425.8072
258 | 1425.5328
259 | 1425.231
260 | 1424.994
261 | 1424.736
262 | 1424.5056
263 | 1424.303
264 | 1424.09
265 | 1423.898
266 | 1423.694
267 | 1423.504
268 | 1423.192
269 | 1422.907
270 | 1422.641
271 | 1422.3904
272 | 1422.134
273 | 1421.93
274 | 1421.713
275 | 1421.513
276 | 1421.306
277 | 1421.065
278 | 1420.7856
279 | 1420.522
280 | 1420.264
281 | 1420.008
282 | 1419.759
283 | 1419.552
284 | 1419.37
285 | 1419.158
286 | 1418.955
287 | 1418.731
288 | 1418.472
289 | 1418.214
290 | 1417.942
291 | 1417.692
292 | 1417.482
293 | 1417.173
294 | 1416.934
295 | 1416.715
296 | 1416.476
297 | 1416.244
298 | 1416.013
299 | 1415.801
300 | 1415.829
301 | 1415.564
302 | 1415.273
303 | 1414.981
304 | 1414.789
305 | 1414.587
306 | 1414.418
307 | 1414.238
308 | 1414.041
309 | 1413.75
310 | 1413.463
311 | 1413.188
312 | 1412.944
313 | 1412.687
314 | 1412.467
315 | 1412.291
316 | 1412.085
317 | 1411.8832
318 | 1411.686
319 | 1411.485
320 | 1411.18
321 | 1410.89
322 | 1410.619
323 | 1410.383
324 | 1410.125
325 | 1409.906
326 | 1409.6824
327 | 1409.477
328 | 1409.286
329 | 1409.031
330 | 1408.773
331 | 1408.478
332 | 1408.2264
333 | 1407.973
334 | 1407.702
335 | 1407.463
336 | 1407.204
337 | 1406.967
338 | 1406.735
339 | 1406.505
340 | 1406.264
341 | 1406.1776
342 | 1405.919
343 | 1405.774
344 | 1405.519
345 | 1405.244
346 | 1404.985
347 | 1404.786
348 | 1404.618
349 | 1404.414
350 | 1404.201
351 | 1403.952
352 | 1403.642
353 | 1403.418
354 | 1403.184
355 | 1402.92
356 | 1402.653
357 | 1402.443
358 | 1402.232
359 | 1402.011
360 | 1401.813
361 | 1401.639
362 | 1401.322
363 | 1401.021
364 | 1400.7568
365 | 1400.561
366 | 1400.352
367 | 1400.0824
368 | 1399.874
369 | 1399.658
370 | 1399.475
371 | 1399.262
372 | 1399.018
373 | 1398.709
374 | 1398.468
375 | 1398.248
376 | 1397.9928
377 | 1397.7392
378 | 1397.494
379 | 1397.26
380 | 1397.018
381 | 1396.821
382 | 1396.5472
383 | 1396.319
384 | 1396.031
385 | 1395.777
386 | 1395.518
387 | 1395.258
388 | 1395.034
389 | 1394.802
390 | 1394.587
391 | 1394.405
392 | 1394.163
393 | 1393.93
394 | 1393.673
395 | 1393.412
396 | 1393.16
397 | 1392.899
398 | 1392.663
399 | 1392.461
400 | 1392.216
401 | 1391.993
402 | 1391.75
403 | 1391.508
404 | 1391.283
405 | 1391.04
406 | 1390.773
407 | 1390.546
408 | 1390.288
409 | 1390.08
410 | 1389.855
411 | 1389.634
412 | 1389.428
413 | 1389.238
414 | 1388.993
415 | 1388.776
416 | 1388.524
417 | 1388.3072
418 | 1388.108
419 | 1387.931
420 | 1387.604
421 | 1387.42
422 | 1387.148
423 | 1387.102
424 | 1386.891
425 | 1386.649
426 | 1386.3664
427 | 1386.097
428 | 1385.799
429 | 1385.516
430 | 1385.326
431 | 1385.058
432 | 1384.7872
433 | 1384.568
434 | 1384.337
435 | 1384.085
436 | 1383.785
437 | 1383.5056
438 | 1383.25
439 | 1382.983
440 | 1382.713
441 | 1382.48
442 | 1382.2568
443 | 1381.999
444 | 1381.7336
445 | 1381.463
446 | 1381.205
447 | 1380.917
448 | 1380.655
449 | 1380.349
450 | 1380.0792
451 | 1379.792
452 | 1379.535
453 | 1379.277
454 | 1379.018
455 | 1378.789
456 | 1378.516
457 | 1378.253
458 | 1377.993
459 | 1377.727
460 | 1377.419
461 | 1377.146
462 | 1376.884
463 | 1376.594
464 | 1376.326
465 | 1376.053
466 | 1375.7832
467 | 1375.485
468 | 1375.232
469 | 1374.88
470 | 1374.5624
471 | 1374.304
472 | 1374.042
473 | 1373.745
474 | 1373.454
475 | 1373.199
476 | 1372.897
477 | 1372.59
478 | 1372.297
479 | 1371.987
480 | 1371.718
481 | 1371.446
482 | 1371.154
483 | 1370.829
484 | 1370.533
485 | 1370.231
486 | 1369.925
487 | 1369.621
488 | 1369.308
489 | 1368.9928
490 | 1368.632
491 | 1368.281
492 | 1367.954
493 | 1367.64
494 | 1367.357
495 | 1367.074
496 | 1366.789
497 | 1366.482
498 | 1366.196
499 | 1365.903
500 | 1365.595
501 | 1365.276
502 | 1364.997
503 | 1364.7928
504 | 1364.535
505 | 1364.276
506 | 1364.04
507 | 1363.768
508 | 1363.522
509 | 1363.265
510 | 1362.952
511 | 1362.68
512 | 1362.404
513 | 1362.126
514 | 1361.832
515 | 1361.551
516 | 1361.284
517 | 1361.022
518 | 1360.764
519 | 1360.485
520 | 1360.216
521 | 1359.9704
522 | 1359.707
523 | 1359.475
524 | 1359.212
525 | 1358.934
526 | 1358.694
527 | 1358.464
528 | 1358.2072
529 | 1358.019
530 | 1357.7976
531 | 1357.558
532 | 1357.33
533 | 1357.265
534 | 1356.914
535 | 1356.85
536 | 1356.515
537 | 1356.235
538 | 1355.938
539 | 1355.672
540 | 1355.424
541 | 1355.169
542 | 1354.935
543 | 1354.659
544 | 1354.432
545 | 1354.153
546 | 1353.889
547 | 1353.595
548 | 1353.364
549 | 1353.1
550 | 1352.856
551 | 1352.6304
552 | 1352.387
553 | 1352.103
554 | 1351.831
555 | 1351.59
556 | 1351.322
557 | 1351.063
558 | 1350.837
559 | 1350.573
560 | 1350.358
561 | 1350.108
562 | 1349.886
563 | 1349.625
564 | 1349.345
565 | 1349.091
566 | 1348.842
567 | 1348.561
568 | 1348.294
569 | 1348.031
570 | 1347.76
571 | 1347.4776
572 | 1347.229
573 | 1346.968
574 | 1346.68
575 | 1346.404
576 | 1346.126
577 | 1345.8104
578 | 1345.518
579 | 1345.213
580 | 1344.933
581 | 1344.668
582 | 1344.4072
583 | 1344.122
584 | 1343.845
585 | 1343.581
586 | 1343.2544
587 | 1342.971
588 | 1342.672
589 | 1342.364
590 | 1342.104
591 | 1341.839
592 | 1341.561
593 | 1341.297
594 | 1340.987
595 | 1340.741
596 | 1340.46
597 | 1340.1864
598 | 1339.91
599 | 1339.639
600 | 1339.334
601 | 1339.051
602 | 1338.75
603 | 1338.513
604 | 1338.228
605 | 1337.957
606 | 1337.688
607 | 1337.458
608 | 1337.192
609 | 1336.888
610 | 1336.601
611 | 1336.291
612 | 1335.989
613 | 1335.689
614 | 1335.4256
615 | 1335.1792
616 | 1334.921
617 | 1334.656
618 | 1334.3696
619 | 1334.081
620 | 1333.798
621 | 1333.496
622 | 1333.174
623 | 1332.858
624 | 1332.618
625 | 1332.407
626 | 1332.113
627 | 1331.893
628 | 1331.71
629 | 1331.466
630 | 1331.189
631 | 1330.897
632 | 1330.598
633 | 1330.256
634 | 1329.926
635 | 1329.6496
636 | 1329.361
637 | 1329.119
638 | 1328.851
639 | 1328.618
640 | 1328.285
641 | 1327.969
642 | 1327.654
643 | 1327.354
644 | 1327.052
645 | 1326.792
646 | 1326.53
647 | 1326.286
648 | 1326.0176
649 | 1325.763
650 | 1325.513
651 | 1325.2432
652 | 1325.038
653 | 1325.14
654 | 1325.0392
655 | 1324.796
656 | 1324.549
657 | 1324.284
658 | 1324.051
659 | 1323.831
660 | 1323.542
661 | 1323.293
662 | 1323.036
663 | 1322.746
664 | 1322.535
665 | 1322.291
666 | 1322.031
667 | 1321.768
668 | 1321.495
669 | 1321.258
670 | 1320.994
671 | 1320.739
672 | 1320.466
673 | 1320.233
674 | 1319.974
675 | 1319.7
676 | 1319.4496
677 | 1319.177
678 | 1318.939
679 | 1318.694
680 | 1318.4232
681 | 1318.178
682 | 1317.905
683 | 1317.661
684 | 1317.38
685 | 1317.107
686 | 1316.842
687 | 1316.568
688 | 1316.305
689 | 1316.033
690 | 1315.765
691 | 1315.517
692 | 1315.261
693 | 1314.997
694 | 1314.746
695 | 1314.481
696 | 1314.211
697 | 1313.935
698 | 1313.661
699 | 1313.369
700 | 1313.094
701 | 1312.822
702 | 1312.565
703 | 1312.283
704 | 1311.992
705 | 1311.752
706 | 1311.464
707 | 1311.1808
708 | 1310.891
709 | 1310.598
710 | 1310.313
711 | 1310.003
712 | 1309.71
713 | 1309.417
714 | 1309.115
715 | 1308.813
716 | 1308.514
717 | 1308.211
718 | 1307.927
719 | 1307.6424
720 | 1307.341
721 | 1307.016
722 | 1306.752
723 | 1306.47
724 | 1306.181
725 | 1305.8576
726 | 1305.5704
727 | 1305.292
728 | 1304.986
729 | 1304.693
730 | 1304.366
731 | 1304.045
732 | 1303.748
733 | 1303.466
734 | 1303.161
735 | 1302.876
736 | 1302.5872
737 | 1302.28
738 | 1301.872
739 | 1301.546
740 | 1301.2376
741 | 1300.92
742 | 1300.643
743 | 1300.3176
744 | 1299.999
745 | 1299.653
746 | 1299.365
747 | 1299.053
748 | 1298.742
749 | 1298.443
750 | 1298.141
751 | 1297.826
752 | 1297.516
753 | 1297.184
754 | 1296.86
755 | 1296.537
756 | 1296.223
757 | 1295.917
758 | 1295.624
759 | 1295.325
760 | 1295.009
761 | 1294.6808
762 | 1294.365
763 | 1294.058
764 | 1293.743
765 | 1293.429
766 | 1293.109
767 | 1292.785
768 | 1292.452
769 | 1292.121
770 | 1291.802
771 | 1291.48
772 | 1291.171
773 | 1290.846
774 | 1290.5136
775 | 1290.17
776 | 1289.825
777 | 1289.465
778 | 1289.124
779 | 1288.785
780 | 1288.444
781 | 1288.121
782 | 1287.796
783 | 1287.468
784 | 1287.127
785 | 1286.784
786 | 1286.444
787 | 1286.095
788 | 1285.731
789 | 1285.375
790 | 1285.019
791 | 1284.668
792 | 1284.329
793 | 1283.968
794 | 1283.615
795 | 1283.249
796 | 1282.906
797 | 1282.5496
798 | 1282.179
799 | 1281.786
800 | 1281.415
801 | 1281.036
802 | 1280.6504
803 | 1280.279
804 | 1279.911
805 | 1279.5328
806 | 1279.134
807 | 1278.737
808 | 1278.345
809 | 1277.95
810 | 1277.537
811 | 1277.115
812 | 1276.724
813 | 1276.324
814 | 1275.937
815 | 1275.533
816 | 1275.147
817 | 1274.748
818 | 1274.341
819 | 1273.939
820 | 1273.553
821 | 1273.1608
822 | 1272.772
823 | 1272.35
824 | 1271.959
825 | 1271.548
826 | 1271.14
827 | 1270.75
828 | 1270.352
829 | 1269.943
830 | 1269.534
831 | 1269.133
832 | 1268.711
833 | 1268.279
834 | 1267.865
835 | 1267.444
836 | 1267.026
837 | 1266.597
838 | 1266.192
839 | 1265.765
840 | 1265.346
841 | 1264.914
842 | 1264.504
843 | 1264.065
844 | 1263.602
845 | 1263.1528
846 | 1262.701
847 | 1262.244
848 | 1261.789
849 | 1261.311
850 | 1260.8392
851 | 1260.37
852 | 1259.888
853 | 1259.456
854 | 1258.994
855 | 1258.507
856 | 1257.866
857 | 1257.499
858 | 1257.108
859 | 1256.763
860 | 1256.381
861 | 1255.935
862 | 1255.442
863 | 1254.921
864 | 1254.42
865 | 1253.934
866 | 1253.4624
867 | 1252.992
868 | 1252.512
869 | 1252.021
870 | 1251.526
871 | 1251.039
872 | 1250.561
873 | 1250.068
874 | 1249.576
875 | 1249.109
876 | 1248.619
877 | 1248.099
878 | 1247.616
879 | 1247.127
880 | 1246.618
881 | 1246.139
882 | 1245.657
883 | 1245.168
884 | 1244.663
885 | 1244.187
886 | 1243.711
887 | 1243.221
888 | 1242.7176
889 | 1242.238
890 | 1241.766
891 | 1241.283
892 | 1240.765
893 | 1240.268
894 | 1239.748
895 | 1239.212
896 | 1238.736
897 | 1238.277
898 | 1237.817
899 | 1237.328
900 | 1236.847
901 | 1236.377
902 | 1235.884
903 | 1235.413
904 | 1234.922
905 | 1234.462
906 | 1233.957
907 | 1233.463
908 | 1232.967
909 | 1232.491
910 | 1232.009
911 | 1231.5072
912 | 1231.006
913 | 1230.539
914 | 1230.032
915 | 1229.499
916 | 1228.989
917 | 1228.519
918 | 1228.026
919 | 1227.554
920 | 1227.068
921 | 1226.571
922 | 1226.088
923 | 1225.602
924 | 1225.108
925 | 1224.623
926 | 1224.108
927 | 1223.6
928 | 1223.125
929 | 1222.609
930 | 1222.088
931 | 1221.602
932 | 1221.11
933 | 1220.583
934 | 1220.078
935 | 1219.604
936 | 1219.1096
937 | 1218.6008
938 | 1218.084
939 | 1217.582
940 | 1217.071
941 | 1216.559
942 | 1216.056
943 | 1215.578
944 | 1215.0928
945 | 1214.578
946 | 1214.093
947 | 1213.598
948 | 1213.13
949 | 1212.631
950 | 1212.125
951 | 1211.6064
952 | 1211.112
953 | 1210.585
954 | 1210.0728
955 | 1209.547
956 | 1209.058
957 | 1208.523
958 | 1208.003
959 | 1207.502
960 | 1206.9776
961 | 1206.449
962 | 1205.92
963 | 1205.415
964 | 1204.879
965 | 1204.348
966 | 1203.818
967 | 1203.316
968 | 1202.782
969 | 1202.245
970 | 1201.718
971 | 1201.175
972 | 1200.628
973 | 1200.082
974 | 1199.521
975 | 1198.9528
976 | 1198.399
977 | 1197.84
978 | 1197.265
979 | 1196.75
980 | 1196.181
981 | 1195.666
982 | 1195.145
983 | 1194.611
984 | 1194.082
985 | 1193.556
986 | 1193.024
987 | 1192.501
988 | 1191.952
989 | 1191.439
990 | 1190.9344
991 | 1190.411
992 | 1189.892
993 | 1189.394
994 | 1188.9072
995 | 1188.395
996 | 1187.89
997 | 1187.395
998 | 1186.886
999 | 1186.38
1000 | 1185.906
1001 | 1185.396
1002 | 1184.893
1003 | 1184.364
1004 | 1183.927
1005 | 1183.451
1006 | 1182.96
1007 | 1182.473
1008 | 1181.985
1009 | 1181.4896
1010 | 1181.01
1011 | 1180.504
1012 | 1180.022
1013 | 1179.529
1014 | 1179.063
1015 | 1178.576
1016 | 1178.08
1017 | 1177.61
1018 | 1177.12
1019 | 1176.63
1020 | 1176.165
1021 | 1175.639
1022 | 1175.173
1023 | 1174.701
1024 | 1174.224
1025 | 1173.743
1026 | 1173.2424
1027 | 1172.745
1028 | 1172.265
1029 | 1171.768
1030 | 1171.306
1031 | 1170.8224
1032 | 1170.367
1033 | 1169.887
1034 | 1169.414
1035 | 1168.934
1036 | 1168.469
1037 | 1167.957
1038 | 1167.49
1039 | 1167.025
1040 | 1166.507
1041 | 1166.003
1042 | 1165.5368
1043 | 1165.083
1044 | 1164.617
1045 | 1164.1408
1046 | 1163.682
1047 | 1163.213
1048 | 1162.774
1049 | 1162.302
1050 | 1161.858
1051 | 1161.366
1052 | 1160.912
1053 | 1160.416
1054 | 1160.007
1055 | 1159.563
1056 | 1159.107
1057 | 1158.674
1058 | 1158.264
1059 | 1157.812
1060 | 1157.3816
1061 | 1156.941
1062 | 1156.481
1063 | 1156.058
1064 | 1155.605
1065 | 1155.18
1066 | 1154.7576
1067 | 1154.356
1068 | 1153.902
1069 | 1153.476
1070 | 1153.032
1071 | 1152.636
1072 | 1152.2232
1073 | 1151.811
1074 | 1151.373
1075 | 1150.905
1076 | 1150.4792
1077 | 1150.015
1078 | 1149.568
1079 | 1149.149
1080 | 1148.7344
1081 | 1148.288
1082 | 1147.865
1083 | 1147.395
1084 | 1146.973
1085 | 1146.5456
1086 | 1146.086
1087 | 1145.613
1088 | 1145.177
1089 | 1144.737
1090 | 1144.26
1091 | 1143.8128
1092 | 1143.331
1093 | 1142.912
1094 | 1142.483
1095 | 1142.007
1096 | 1141.564
1097 | 1141.139
1098 | 1140.7
1099 | 1140.242
1100 | 1139.79
1101 | 1139.3176
1102 | 1138.904
1103 | 1138.44
1104 | 1138.011
1105 | 1137.56
1106 | 1137.13
1107 | 1136.686
1108 | 1136.242
1109 | 1135.828
1110 | 1135.421
1111 | 1134.978
1112 | 1134.5328
1113 | 1134.096
1114 | 1133.667
1115 | 1133.236
1116 | 1132.743
1117 | 1132.314
1118 | 1131.874
1119 | 1131.468
1120 | 1130.981
1121 | 1130.544
1122 | 1130.0744
1123 | 1129.599
1124 | 1129.139
1125 | 1128.699
1126 | 1128.234
1127 | 1127.787
1128 | 1127.309
1129 | 1126.856
1130 | 1126.385
1131 | 1125.928
1132 | 1125.456
1133 | 1124.96
1134 | 1124.523
1135 | 1124.078
1136 | 1123.614
1137 | 1123.134
1138 | 1122.6704
1139 | 1122.184
1140 | 1121.68
1141 | 1121.2008
1142 | 1120.731
1143 | 1120.27
1144 | 1119.822
1145 | 1119.338
1146 | 1118.8376
1147 | 1118.368
1148 | 1117.914
1149 | 1117.434
1150 | 1116.951
1151 | 1116.466
1152 | 1115.992
1153 | 1115.497
1154 | 1115.008
1155 | 1114.5424
1156 | 1114.055
1157 | 1113.56
1158 | 1113.073
1159 | 1112.627
1160 | 1112.146
1161 | 1111.674
1162 | 1111.168
1163 | 1110.671
1164 | 1110.154
1165 | 1109.609
1166 | 1109.144
1167 | 1108.663
1168 | 1108.158
1169 | 1107.653
1170 | 1107.134
1171 | 1106.592
1172 | 1106.116
1173 | 1105.609
1174 | 1105.102
1175 | 1104.613
1176 | 1104.076
1177 | 1103.556
1178 | 1103.038
1179 | 1102.514
1180 | 1101.989
1181 | 1101.464
1182 | 1100.9376
1183 | 1100.407
1184 | 1099.87
1185 | 1099.337
1186 | 1098.8184
1187 | 1098.274
1188 | 1097.731
1189 | 1097.181
1190 | 1096.652
1191 | 1096.03
1192 | 1095.517
1193 | 1094.989
1194 | 1094.407
1195 | 1093.847
1196 | 1093.3152
1197 | 1092.777
1198 | 1092.218
1199 | 1091.677
1200 | 1091.099
1201 | 1090.5376
1202 | 1089.9616
1203 | 1089.352
1204 | 1088.814
1205 | 1088.259
1206 | 1087.673
1207 | 1087.1
1208 | 1086.5216
1209 | 1085.939
1210 | 1085.362
1211 | 1084.805
1212 | 1084.2312
1213 | 1083.631
1214 | 1083.062
1215 | 1082.471
1216 | 1081.859
1217 | 1081.299
1218 | 1080.718
1219 | 1080.135
1220 | 1079.522
1221 | 1078.904
1222 | 1078.305
1223 | 1077.727
1224 | 1077.128
1225 | 1076.521
1226 | 1075.936
1227 | 1075.285
1228 | 1074.717
1229 | 1074.131
1230 | 1073.513
1231 | 1072.899
1232 | 1072.2816
1233 | 1071.654
1234 | 1071.058
1235 | 1070.437
1236 | 1069.806
1237 | 1069.1992
1238 | 1068.571
1239 | 1067.972
1240 | 1067.353
1241 | 1066.734
1242 | 1066.109
1243 | 1065.476
1244 | 1064.828
1245 | 1064.297
1246 | 1063.67
1247 | 1063.017
1248 | 1062.39
1249 | 1061.737
1250 | 1061.107
1251 | 1060.496
1252 | 1059.856
1253 | 1059.219
1254 | 1058.585
1255 | 1057.89
1256 | 1057.286
1257 | 1056.6472
1258 | 1055.998
1259 | 1055.37
1260 | 1054.6752
1261 | 1054.018
1262 | 1053.362
1263 | 1052.705
1264 | 1052.04
1265 | 1051.364
1266 | 1050.6992
1267 | 1050.0768
1268 | 1049.404
1269 | 1048.748
1270 | 1048.073
1271 | 1047.392
1272 | 1046.726
1273 | 1046.076
1274 | 1045.3992
1275 | 1044.729
1276 | 1044.052
1277 | 1043.409
1278 | 1042.732
1279 | 1042.054
1280 | 1041.3904
1281 | 1040.706
1282 | 1040.02
1283 | 1039.296
1284 | 1038.696
1285 | 1037.984
1286 | 1037.294
1287 | 1036.5992
1288 | 1035.898
1289 | 1035.21
1290 | 1034.55
1291 | 1033.829
1292 | 1033.121
1293 | 1032.352
1294 | 1031.681
1295 | 1030.956
1296 | 1030.238
1297 | 1029.5008
1298 | 1028.756
1299 | 1028.01
1300 | 1027.28
1301 | 1026.48
1302 | 1025.726
1303 | 1024.966
1304 | 1024.209
1305 | 1023.4432
1306 | 1022.711
1307 | 1021.912
1308 | 1021.201
1309 | 1020.452
1310 | 1019.686
1311 | 1018.919
1312 | 1018.106
1313 | 1017.399
1314 | 1016.6024
1315 | 1015.824
1316 | 1015.035
1317 | 1014.244
1318 | 1013.467
1319 | 1012.703
1320 | 1011.905
1321 | 1011.125
1322 | 1010.364
1323 | 1009.5816
1324 | 1008.813
1325 | 1008.018
1326 | 1007.234
1327 | 1006.483
1328 | 1005.697
1329 | 1004.915
1330 | 1004.117
1331 | 1003.346
1332 | 1002.544
1333 | 1001.761
1334 | 1000.9688
1335 | 1000.192
1336 | 999.3835
1337 | 998.5956
1338 | 997.7991
1339 | 996.9954
1340 | 996.2169
1341 | 995.4152
1342 | 994.6094
1343 | 993.7797
1344 | 993.0037
1345 | 992.2284
1346 | 991.427
1347 | 990.6352
1348 | 989.8277
1349 | 989.0479
1350 | 988.26
1351 | 987.4682
1352 | 986.6335
1353 | 985.8164
1354 | 985.0391
1355 | 984.2102
1356 | 983.4268
1357 | 982.5781
1358 | 981.7975
1359 | 980.9634
1360 | 980.1548
1361 | 979.3398
1362 | 978.5243
1363 | 977.7207
1364 | 976.9032
1365 | 976.0698
1366 | 975.2624
1367 | 974.4359
1368 | 973.6048
1369 | 972.7529
1370 | 971.9348
1371 | 971.1231
1372 | 970.283
1373 | 969.4443
1374 | 968.6198
1375 | 967.7925
1376 | 966.9704
1377 | 966.1096
1378 | 965.3118
1379 | 964.4753
1380 | 963.6522
1381 | 962.7834
1382 | 961.9745
1383 | 961.1414
1384 | 960.3204
1385 | 959.4729
1386 | 958.6686
1387 | 957.8249
1388 | 956.9724
1389 | 956.1507
1390 | 955.3207
1391 | 954.4446
1392 | 953.6129
1393 | 952.8084
1394 | 952.0114
1395 | 951.1774
1396 | 950.3535
1397 | 949.5182
1398 | 948.6908
1399 | 947.8672
1400 | 947.0043
1401 | 946.1971
1402 | 945.3838
1403 | 944.6106
1404 | 943.8108
1405 | 943.021
1406 | 942.2019
1407 | 941.4118
1408 | 940.6003
1409 | 939.8234
1410 | 939.0376
1411 | 938.2268
1412 | 937.4612
1413 | 936.6932
1414 | 935.9271
1415 | 935.107
1416 | 934.3875
1417 | 933.6072
1418 | 932.7786
1419 | 931.9993
1420 | 931.2164
1421 | 930.458
1422 | 929.6539
1423 | 928.9198
1424 | 928.1492
1425 | 927.3949
1426 | 926.5975
1427 | 925.8465
1428 | 925.0446
1429 | 924.2916
1430 | 923.4954
1431 | 922.7482
1432 | 921.9548
1433 | 921.1876
1434 | 920.4062
1435 | 919.6371
1436 | 918.8659
1437 | 918.1086
1438 | 917.3615
1439 | 916.5843
1440 | 915.8101
1441 | 915.0471
1442 | 914.3236
1443 | 913.4814
1444 | 912.7548
1445 | 911.9841
1446 | 911.2313
1447 | 910.4602
1448 | 909.6861
1449 | 908.8791
1450 | 908.1526
1451 | 907.3666
1452 | 906.6043
1453 | 905.8297
1454 | 905.0911
1455 | 904.2976
1456 | 903.5188
1457 | 902.7646
1458 | 901.9995
1459 | 901.1954
1460 | 900.4789
1461 | 899.6976
1462 | 898.9286
1463 | 898.1773
1464 | 897.3452
1465 | 896.586
1466 | 895.8634
1467 | 895.082
1468 | 894.2963
1469 | 893.5359
1470 | 892.8604
1471 | 892.0523
1472 | 891.3141
1473 | 890.547
1474 | 889.8605
1475 | 889.0959
1476 | 888.3521
1477 | 887.6675
1478 | 886.936
1479 | 886.1587
1480 | 885.418
1481 | 884.6802
1482 | 883.9268
1483 | 883.1692
1484 | 882.4484
1485 | 881.7036
1486 | 880.9728
1487 | 880.2265
1488 | 879.5272
1489 | 878.806
1490 | 878.0445
1491 | 877.3263
1492 | 876.579
1493 | 875.8705
1494 | 875.1123
1495 | 874.3733
1496 | 873.6213
1497 | 872.851
1498 | 872.124
1499 | 871.3795
1500 | 870.5996
1501 | 869.8675
1502 | 869.1104
1503 | 868.3682
1504 | 867.6503
1505 | 866.9132
1506 | 866.1858
1507 | 865.4624
1508 | 864.776
1509 | 864.0385
1510 | 863.3281
1511 | 862.6252
1512 | 861.942
1513 | 861.2059
1514 | 0.1252917
1515 | 0.0004138889
1516 | 0.0004583333
1517 | 0.0004083333
1518 | 0.0003333333
1519 | 0.0003444444
1520 | 0.0004027778
1521 | 0.0003861111
1522 | 0.0004138889
1523 | 0.0003166667
1524 | 0.0003694444
1525 | 0.0003388889
1526 | 0.0003277778
1527 | 0.00035
1528 | 0.0003916667
1529 | 0.000375
1530 | 0.00035
1531 | 0.0003222222
1532 | 0.0003055556
1533 | 0.0003055556
1534 | 0.0003861111
1535 | 0.0003222222
1536 | 0.0003166667
1537 | 0.00035
1538 | 0.0003277778
1539 | 0.000375
1540 | 0.0003166667
1541 | 0.0003388889
1542 | 0.0003055556
1543 | 0.0003
1544 | 0.0003
1545 | 0.0003
1546 | 0.0003166667
1547 | 0.0003166667
1548 | 0.0003805556
1549 | 0.0003277778
1550 | 0.0003805556
1551 | 0.0003444444
1552 | 0.0002944444
1553 | 0.0002944444
1554 | 0.000375
1555 | 0.0003638889
1556 | 0.0003694444
1557 | 0.0003638889