## Cycle
Cycle (N) | Capacity (mAh)
1 | 503.5271
2 | 1465.304
3 | 1466.082
4 | 1463.682
5 | 554.2907
6 | 1461.282
7 | 1461.6432
8 | 1461.517
9 | 1461.212
10 | 1460.856
11 | 1460.434
12 | 1459.981
13 | 1459.834
14 | 1459.501
15 | 1459.0256
16 | 1458.507
17 | 1457.95
18 | 1457.498
19 | 1457.052
20 | 1456.621
21 | 1456.202
22 | 1455.765
23 | 1455.429
24 | 1455.047
25 | 1454.64
26 | 1454.196
27 | 1453.813
28 | 1453.453
29 | 1453.074
30 | 1452.703
31 | 1452.32
32 | 1451.941
33 | 1451.5608
34 | 1451.141
35 | 1450.727
36 | 1450.322
37 | 1449.924
38 | 1449.577
39 | 1449.357
40 | 1449.013
41 | 1448.786
42 | 1448.46
43 | 1447.991
44 | 1447.548
45 | 1447.26
46 | 1446.845
47 | 1446.476
48 | 1446.12
49 | 1445.805
50 | 1445.488
51 | 1445.191
52 | 1444.887
53 | 1444.5368
54 | 1444.141
55 | 1443.721
56 | 1443.458
57 | 1443.002
58 | 1442.661
59 | 1442.349
60 | 1442.06
61 | 1441.743
62 | 1441.432
63 | 1441.115
64 | 1440.736
65 | 1440.389
66 | 1440.026
67 | 1439.6632
68 | 1439.317
69 | 1439.0376
70 | 1438.751
71 | 1438.463
72 | 1438.1744
73 | 1437.879
74 | 1437.5272
75 | 1437.181
76 | 1436.814
77 | 1436.468
78 | 1436.135
79 | 1435.851
80 | 1435.572
81 | 1435.307
82 | 1435.024
83 | 1434.764
84 | 1434.45
85 | 1434.113
86 | 1433.759
87 | 1433.414
88 | 1433.0824
89 | 1432.7872
90 | 1432.515
91 | 1432.251
92 | 1431.962
93 | 1431.701
94 | 1431.412
95 | 1431.124
96 | 1430.899
97 | 1430.659
98 | 1430.248
99 | 1429.867
100 | 1429.596
101 | 1429.3
102 | 1429.107
103 | 1428.9336
104 | 1428.891
105 | 1428.47
106 | 1428.153
107 | 1427.8272
108 | 1427.536
109 | 1427.261
110 | 1427.0104
111 | 1426.768
112 | 1426.54
113 | 1426.309
114 | 1426.045
115 | 1425.768
116 | 1425.731
117 | 1425.211
118 | 1424.953
119 | 1424.571
120 | 1424.235
121 | 1423.953
122 | 1423.674
123 | 1423.407
124 | 1423.129
125 | 1422.869
126 | 1422.619
127 | 1422.345
128 | 1422.078
129 | 1421.804
130 | 1421.535
131 | 1421.267
132 | 1420.995
133 | 1420.744
134 | 1420.473
135 | 1420.238
136 | 1419.995
137 | 1419.882
138 | 1419.572
139 | 1419.393
140 | 1419.006
141 | 1418.709
142 | 1418.428
143 | 1418.165
144 | 1417.909
145 | 1417.645
146 | 1417.3928
147 | 1417.145
148 | 1416.882
149 | 1416.6224
150 | 1416.374
151 | 1416.1136
152 | 1415.874
153 | 1415.62
154 | 1415.3808
155 | 1415.125
156 | 1414.885
157 | 1414.626
158 | 1414.366
159 | 1414.094
160 | 1413.827
161 | 1413.576
162 | 1413.328
163 | 1413.09
164 | 1412.843
165 | 1412.5928
166 | 1412.357
167 | 1412.111
168 | 1411.85
169 | 1411.5896
170 | 1411.339
171 | 1411.094
172 | 1410.853
173 | 1410.627
174 | 1410.381
175 | 1410.142
176 | 1409.912
177 | 1409.658
178 | 1409.4224
179 | 1409.1992
180 | 1408.944
181 | 1408.7064
182 | 1408.4536
183 | 1408.228
184 | 1407.981
185 | 1407.746
186 | 1407.496
187 | 1407.2632
188 | 1407.029
189 | 1406.791
190 | 1406.549
191 | 1406.278
192 | 1406.041
193 | 1405.803
194 | 1405.575
195 | 1405.336
196 | 1405.1056
197 | 1404.8808
198 | 1404.65
199 | 1404.416
200 | 1404.191
201 | 1403.943
202 | 1403.693
203 | 1403.447
204 | 1403.209
205 | 1402.991
206 | 1402.76
207 | 1402.541
208 | 1402.315
209 | 1402.0608
210 | 1401.819
211 | 1401.664
212 | 1401.388
213 | 1401.1424
214 | 1400.902
215 | 1400.695
216 | 1400.486
217 | 1400.28
218 | 1400.082
219 | 1399.89
220 | 1399.655
221 | 1399.404
222 | 1399.124
223 | 1398.876
224 | 1398.633
225 | 1398.385
226 | 1398.181
227 | 1398.014
228 | 1397.786
229 | 1397.617
230 | 1397.386
231 | 1397.121
232 | 1396.86
233 | 1396.592
234 | 1396.338
235 | 1396.104
236 | 1395.878
237 | 1395.694
238 | 1395.4808
239 | 1395.285
240 | 1395.082
241 | 1394.855
242 | 1394.599
243 | 1394.3368
244 | 1394.095
245 | 1393.807
246 | 1393.583
247 | 1393.42
248 | 1393.153
249 | 1392.956
250 | 1392.769
251 | 1392.5568
252 | 1392.3392
253 | 1392.089
254 | 1391.807
255 | 1391.572
256 | 1391.326
257 | 1391.0992
258 | 1390.8872
259 | 1390.687
260 | 1390.51
261 | 1390.329
262 | 1390.125
263 | 1389.884
264 | 1389.607
265 | 1389.35
266 | 1389.116
267 | 1388.861
268 | 1388.638
269 | 1388.443
270 | 1388.268
271 | 1388.067
272 | 1387.8792
273 | 1387.706
274 | 1387.4568
275 | 1387.172
276 | 1386.925
277 | 1386.661
278 | 1386.425
279 | 1386.212
280 | 1386.015
281 | 1385.816
282 | 1385.619
283 | 1385.424
284 | 1385.183
285 | 1384.925
286 | 1384.681
287 | 1384.447
288 | 1384.215
289 | 1383.9928
290 | 1383.821
291 | 1383.627
292 | 1383.437
293 | 1383.2544
294 | 1383.051
295 | 1382.821
296 | 1382.562
297 | 1382.32
298 | 1382.09
299 | 1381.872
300 | 1381.593
301 | 1381.387
302 | 1381.196
303 | 1381.0136
304 | 1380.82
305 | 1380.617
306 | 1380.422
307 | 1380.449
308 | 1380.19
309 | 1379.922
310 | 1379.671
311 | 1379.474
312 | 1379.286
313 | 1379.118
314 | 1378.959
315 | 1378.784
316 | 1378.55
317 | 1378.248
318 | 1378.002
319 | 1377.765
320 | 1377.526
321 | 1377.288
322 | 1377.113
323 | 1376.962
324 | 1376.781
325 | 1376.602
326 | 1376.413
327 | 1376.188
328 | 1375.909
329 | 1375.655
330 | 1375.435
331 | 1375.202
332 | 1374.958
333 | 1374.771
334 | 1374.572
335 | 1374.394
336 | 1374.233
337 | 1373.997
338 | 1373.763
339 | 1373.5208
340 | 1373.274
341 | 1373.057
342 | 1372.824
343 | 1372.616
344 | 1372.43
345 | 1372.205
346 | 1372.019
347 | 1371.792
348 | 1371.565
349 | 1371.455
350 | 1371.256
351 | 1371.135
352 | 1370.898
353 | 1370.68
354 | 1370.436
355 | 1370.233
356 | 1370.061
357 | 1369.893
358 | 1369.721
359 | 1369.533
360 | 1369.248
361 | 1369.013
362 | 1368.845
363 | 1368.5992
364 | 1368.32
365 | 1368.15
366 | 1367.997
367 | 1367.782
368 | 1367.592
369 | 1367.434
370 | 1367.244
371 | 1366.956
372 | 1366.696
373 | 1366.488
374 | 1366.308
375 | 1366.143
376 | 1365.902
377 | 1365.71
378 | 1365.536
379 | 1365.381
380 | 1365.182
381 | 1364.984
382 | 1364.725
383 | 1364.5008
384 | 1364.281
385 | 1364.06
386 | 1363.841
387 | 1363.6272
388 | 1363.429
389 | 1363.248
390 | 1363.063
391 | 1362.875
392 | 1362.662
393 | 1362.398
394 | 1362.1792
395 | 1361.943
396 | 1361.728
397 | 1361.514
398 | 1361.31
399 | 1361.111
400 | 1360.927
401 | 1360.738
402 | 1360.53
403 | 1360.321
404 | 1360.1064
405 | 1359.879
406 | 1359.66
407 | 1359.4336
408 | 1359.254
409 | 1359.044
410 | 1358.842
411 | 1358.6528
412 | 1358.444
413 | 1358.25
414 | 1358.061
415 | 1357.84
416 | 1357.608
417 | 1357.4128
418 | 1357.205
419 | 1357.0296
420 | 1356.855
421 | 1356.671
422 | 1356.497
423 | 1356.328
424 | 1356.1056
425 | 1355.925
426 | 1355.6904
427 | 1355.474
428 | 1355.231
429 | 1355.1592
430 | 1354.884
431 | 1354.728
432 | 1354.509
433 | 1354.427
434 | 1354.306
435 | 1354.147
436 | 1353.918
437 | 1353.6896
438 | 1353.476
439 | 1353.192
440 | 1353.012
441 | 1352.849
442 | 1352.635
443 | 1352.407
444 | 1352.237
445 | 1352.052
446 | 1351.865
447 | 1351.631
448 | 1351.419
449 | 1351.22
450 | 1351.023
451 | 1350.831
452 | 1350.641
453 | 1350.439
454 | 1350.264
455 | 1350.083
456 | 1349.908
457 | 1349.714
458 | 1349.515
459 | 1349.3304
460 | 1349.116
461 | 1348.912
462 | 1348.714
463 | 1348.544
464 | 1348.357
465 | 1348.167
466 | 1347.98
467 | 1347.778
468 | 1347.591
469 | 1347.405
470 | 1347.2392
471 | 1347.028
472 | 1346.8176
473 | 1346.617
474 | 1346.426
475 | 1346.227
476 | 1346.038
477 | 1345.857
478 | 1345.666
479 | 1345.476
480 | 1345.294
481 | 1345.056
482 | 1344.828
483 | 1344.616
484 | 1344.433
485 | 1344.236
486 | 1344.05
487 | 1343.882
488 | 1343.676
489 | 1343.499
490 | 1343.286
491 | 1343.086
492 | 1342.919
493 | 1342.722
494 | 1342.52
495 | 1342.298
496 | 1342.091
497 | 1341.903
498 | 1341.686
499 | 1341.473
500 | 1341.271
501 | 1341.07
502 | 1340.868
503 | 1340.635
504 | 1340.412
505 | 1340.188
506 | 1339.958
507 | 1339.777
508 | 1339.583
509 | 1339.366
510 | 1339.16
511 | 1338.967
512 | 1338.7608
513 | 1338.516
514 | 1338.313
515 | 1338.067
516 | 1337.8328
517 | 1337.583
518 | 1337.366
519 | 1337.14
520 | 1336.903
521 | 1336.664
522 | 1336.427
523 | 1336.182
524 | 1335.939
525 | 1335.695
526 | 1335.443
527 | 1335.224
528 | 1334.99
529 | 1334.769
530 | 1334.541
531 | 1334.293
532 | 1334.063
533 | 1333.877
534 | 1333.641
535 | 1333.42
536 | 1333.198
537 | 1332.9864
538 | 1332.761
539 | 1332.544
540 | 1332.339
541 | 1332.098
542 | 1331.879
543 | 1331.6672
544 | 1331.469
545 | 1331.236
546 | 1331.0368
547 | 1330.901
548 | 1330.881
549 | 1330.4992
550 | 1330.231
551 | 1330.027
552 | 1329.797
553 | 1329.587
554 | 1329.404
555 | 1329.206
556 | 1328.962
557 | 1328.772
558 | 1328.544
559 | 1328.336
560 | 1328.141
561 | 1327.928
562 | 1327.746
563 | 1327.5128
564 | 1327.316
565 | 1327.111
566 | 1326.921
567 | 1326.699
568 | 1326.509
569 | 1326.271
570 | 1326.069
571 | 1325.841
572 | 1325.66
573 | 1325.436
574 | 1325.253
575 | 1325.058
576 | 1324.866
577 | 1324.66
578 | 1324.442
579 | 1324.215
580 | 1323.997
581 | 1323.782
582 | 1323.558
583 | 1323.364
584 | 1323.148
585 | 1322.916
586 | 1322.714
587 | 1322.504
588 | 1322.289
589 | 1322.088
590 | 1321.893
591 | 1321.68
592 | 1321.452
593 | 1321.202
594 | 1320.972
595 | 1320.751
596 | 1320.544
597 | 1320.352
598 | 1320.1304
599 | 1319.946
600 | 1319.704
601 | 1319.459
602 | 1319.246
603 | 1319.0336
604 | 1318.804
605 | 1318.653
606 | 1318.453
607 | 1318.265
608 | 1318.042
609 | 1317.831
610 | 1317.631
611 | 1317.455
612 | 1317.282
613 | 1317.0664
614 | 1316.872
615 | 1316.658
616 | 1316.445
617 | 1316.237
618 | 1316.051
619 | 1315.849
620 | 1315.6328
621 | 1315.458
622 | 1315.246
623 | 1315.047
624 | 1314.795
625 | 1314.561
626 | 1314.328
627 | 1314.124
628 | 1313.904
629 | 1313.667
630 | 1313.459
631 | 1313.275
632 | 1313.057
633 | 1312.846
634 | 1312.657
635 | 1312.42
636 | 1312.203
637 | 1311.994
638 | 1311.7072
639 | 1311.45
640 | 1311.481
641 | 1311.104
642 | 1310.876
643 | 1310.718
644 | 1310.536
645 | 1310.303
646 | 1310.067
647 | 1309.823
648 | 1309.579
649 | 1309.317
650 | 1309.076
651 | 1308.881
652 | 1308.67
653 | 1308.5272
654 | 1308.349
655 | 1308.139
656 | 1307.918
657 | 1307.684
658 | 1307.448
659 | 1307.215
660 | 1306.9856
661 | 1306.7536
662 | 1306.546
663 | 1306.354
664 | 1306.166
665 | 1305.955
666 | 1305.744
667 | 1305.537
668 | 1305.338
669 | 1305.427
670 | 1305.417
671 | 1305.2392
672 | 1305.048
673 | 1304.831
674 | 1304.638
675 | 1304.441
676 | 1304.226
677 | 1304.029
678 | 1303.827
679 | 1303.6208
680 | 1303.396
681 | 1303.186
682 | 1302.973
683 | 1302.765
684 | 1302.522
685 | 1302.303
686 | 1302.075
687 | 1301.85
688 | 1301.62
689 | 1301.386
690 | 1301.157
691 | 1300.9392
692 | 1300.694
693 | 1300.457
694 | 1300.233
695 | 1300.0008
696 | 1299.79
697 | 1299.575
698 | 1299.354
699 | 1299.119
700 | 1298.91
701 | 1298.693
702 | 1298.478
703 | 1298.262
704 | 1298.03
705 | 1297.796
706 | 1297.57
707 | 1297.332
708 | 1297.113
709 | 1296.896
710 | 1296.668
711 | 1296.457
712 | 1296.241
713 | 1296.018
714 | 1295.785
715 | 1295.54
716 | 1295.286
717 | 1295.051
718 | 1294.827
719 | 1294.598
720 | 1294.371
721 | 1294.124
722 | 1293.911
723 | 1293.654
724 | 1293.415
725 | 1293.2424
726 | 1292.9896
727 | 1292.764
728 | 1292.531
729 | 1292.316
730 | 1292.093
731 | 1291.867
732 | 1291.643
733 | 1291.414
734 | 1291.195
735 | 1290.979
736 | 1290.756
737 | 1290.533
738 | 1290.295
739 | 1290.08
740 | 1289.852
741 | 1289.642
742 | 1289.417
743 | 1289.191
744 | 1288.965
745 | 1288.746
746 | 1288.534
747 | 1288.286
748 | 1288.0928
749 | 1287.8544
750 | 1287.648
751 | 1287.41
752 | 1287.196
753 | 1286.9976
754 | 1286.797
755 | 1286.59
756 | 1286.352
757 | 1286.128
758 | 1285.906
759 | 1285.69
760 | 1285.484
761 | 1285.253
762 | 1285.0024
763 | 1284.7464
764 | 1284.54
765 | 1284.314
766 | 1284.084
767 | 1283.855
768 | 1283.642
769 | 1283.423
770 | 1283.209
771 | 1282.984
772 | 1282.74
773 | 1282.511
774 | 1282.277
775 | 1282.052
776 | 1281.83
777 | 1281.612
778 | 1281.389
779 | 1281.184
780 | 1280.957
781 | 1280.723
782 | 1280.506
783 | 1280.276
784 | 1280.0592
785 | 1279.81
786 | 1279.554
787 | 1279.351
788 | 1279.113
789 | 1278.876
790 | 1278.676
791 | 1278.461
792 | 1278.228
793 | 1277.994
794 | 1277.76
795 | 1277.512
796 | 1277.275
797 | 1277.0392
798 | 1276.816
799 | 1276.5856
800 | 1276.348
801 | 1276.115
802 | 1275.907
803 | 1275.683
804 | 1275.445
805 | 1275.204
806 | 1274.968
807 | 1274.724
808 | 1274.475
809 | 1274.2296
810 | 1273.9824
811 | 1273.757
812 | 1273.509
813 | 1273.264
814 | 1273.008
815 | 1272.774
816 | 1272.531
817 | 1272.277
818 | 1272.019
819 | 1271.786
820 | 1271.537
821 | 1271.291
822 | 1271.048
823 | 1270.812
824 | 1270.569
825 | 1270.3224
826 | 1270.076
827 | 1269.792
828 | 1269.566
829 | 1269.306
830 | 1269.053
831 | 1268.811
832 | 1268.57
833 | 1268.332
834 | 1268.086
835 | 1267.856
836 | 1267.614
837 | 1267.365
838 | 1267.135
839 | 1266.895
840 | 1266.6424
841 | 1266.389
842 | 1266.129
843 | 1265.879
844 | 1265.616
845 | 1265.337
846 | 1265.104
847 | 1264.859
848 | 1264.607
849 | 1264.371
850 | 1264.151
851 | 1263.903
852 | 1263.64
853 | 1263.375
854 | 1263.094
855 | 1262.841
856 | 1262.601
857 | 1262.3432
858 | 1262.09
859 | 1261.831
860 | 1261.579
861 | 1261.313
862 | 1261.073
863 | 1260.784
864 | 1260.521
865 | 1260.262
866 | 1259.994
867 | 1259.731
868 | 1259.462
869 | 1259.195
870 | 1258.942
871 | 1258.685
872 | 1258.416
873 | 1258.173
874 | 1257.931
875 | 1257.681
876 | 1257.288
877 | 1257.166
878 | 1256.957
879 | 1256.772
880 | 1256.5632
881 | 1256.385
882 | 1256.105
883 | 1255.826
884 | 1255.559
885 | 1255.291
886 | 1255.029
887 | 1254.753
888 | 1254.485
889 | 1254.217
890 | 1253.961
891 | 1253.682
892 | 1253.414
893 | 1253.147
894 | 1252.884
895 | 1252.651
896 | 1252.386
897 | 1252.125
898 | 1251.884
899 | 1251.627
900 | 1251.364
901 | 1251.091
902 | 1250.809
903 | 1250.534
904 | 1250.269
905 | 1250.009
906 | 1249.764
907 | 1249.516
908 | 1249.26
909 | 1248.978
910 | 1248.716
911 | 1248.438
912 | 1248.131
913 | 1247.867
914 | 1247.6144
915 | 1247.358
916 | 1247.088
917 | 1246.824
918 | 1246.549
919 | 1246.293
920 | 1246.026
921 | 1245.7696
922 | 1245.504
923 | 1245.235
924 | 1244.952
925 | 1244.66
926 | 1244.3864
927 | 1244.048
928 | 1243.799
929 | 1243.548
930 | 1243.275
931 | 1242.998
932 | 1242.71
933 | 1242.44
934 | 1242.154
935 | 1241.847
936 | 1241.507
937 | 1241.256
938 | 1240.943
939 | 1240.707
940 | 1240.411
941 | 1240.132
942 | 1239.853
943 | 1239.565
944 | 1239.297
945 | 1239.013
946 | 1238.701
947 | 1238.407
948 | 1238.118
949 | 1237.801
950 | 1237.5
951 | 1237.19
952 | 1236.898
953 | 1236.6024
954 | 1236.3136
955 | 1236.011
956 | 1235.705
957 | 1235.394
958 | 1235.052
959 | 1234.736
960 | 1234.408
961 | 1234.099
962 | 1233.782
963 | 1233.453
964 | 1233.146
965 | 1232.846
966 | 1232.5104
967 | 1232.213
968 | 1231.9
969 | 1231.596
970 | 1231.2664
971 | 1230.911
972 | 1230.58
973 | 1230.262
974 | 1229.936
975 | 1229.608
976 | 1229.273
977 | 1228.949
978 | 1228.613
979 | 1228.288
980 | 1227.956
981 | 1227.642
982 | 1227.311
983 | 1227
984 | 1226.646
985 | 1226.316
986 | 1225.968
987 | 1225.6464
988 | 1225.312
989 | 1224.98
990 | 1224.643
991 | 1224.294
992 | 1223.961
993 | 1223.615
994 | 1223.259
995 | 1222.905
996 | 1222.545
997 | 1222.188
998 | 1221.802
999 | 1221.485
1000 | 1221.147
1001 | 1220.791
1002 | 1220.434
1003 | 1220.114
1004 | 1219.776
1005 | 1219.423
1006 | 1219.059
1007 | 1218.6544
1008 | 1218.264
1009 | 1217.922
1010 | 1217.556
1011 | 1217.239
1012 | 1216.881
1013 | 1216.524
1014 | 1216.136
1015 | 1215.78
1016 | 1215.429
1017 | 1215.0976
1018 | 1214.737
1019 | 1214.373
1020 | 1214.005
1021 | 1213.638
1022 | 1213.2824
1023 | 1212.917
1024 | 1212.5504
1025 | 1212.183
1026 | 1211.83
1027 | 1211.4272
1028 | 1211.077
1029 | 1210.705
1030 | 1210.359
1031 | 1209.979
1032 | 1209.615
1033 | 1209.23
1034 | 1208.846
1035 | 1208.488
1036 | 1208.103
1037 | 1207.735
1038 | 1207.322
1039 | 1206.985
1040 | 1206.612
1041 | 1206.228
1042 | 1205.842
1043 | 1205.479
1044 | 1205.0904
1045 | 1204.724
1046 | 1204.349
1047 | 1203.971
1048 | 1203.581
1049 | 1203.224
1050 | 1202.863
1051 | 1202.5096
1052 | 1202.129
1053 | 1201.7408
1054 | 1201.351
1055 | 1200.986
1056 | 1200.602
1057 | 1200.231
1058 | 1199.866
1059 | 1199.489
1060 | 1199.132
1061 | 1198.75
1062 | 1198.39
1063 | 1198.026
1064 | 1197.658
1065 | 1197.269
1066 | 1196.902
1067 | 1196.528
1068 | 1196.143
1069 | 1195.731
1070 | 1195.362
1071 | 1194.989
1072 | 1194.6064
1073 | 1194.249
1074 | 1193.871
1075 | 1193.529
1076 | 1193.167
1077 | 1192.778
1078 | 1192.421
1079 | 1192.054
1080 | 1191.671
1081 | 1191.288
1082 | 1190.899
1083 | 1190.51
1084 | 1190.121
1085 | 1189.7224
1086 | 1189.374
1087 | 1189.0168
1088 | 1188.666
1089 | 1188.287
1090 | 1187.913
1091 | 1187.543
1092 | 1187.172
1093 | 1186.813
1094 | 1186.412
1095 | 1186.026
1096 | 1185.653
1097 | 1185.321
1098 | 1184.9856
1099 | 1184.6232
1100 | 1184.249
1101 | 1183.881
1102 | 1183.521
1103 | 1183.16
1104 | 1182.78
1105 | 1182.392
1106 | 1181.992
1107 | 1181.579
1108 | 1181.241
1109 | 1180.867
1110 | 1180.495
1111 | 1180.132
1112 | 1179.742
1113 | 1179.376
1114 | 1178.993
1115 | 1178.596
1116 | 1178.225
1117 | 1177.839
1118 | 1177.481
1119 | 1177.111
1120 | 1176.735
1121 | 1176.385
1122 | 1175.999
1123 | 1175.62
1124 | 1175.254
1125 | 1174.886
1126 | 1174.505
1127 | 1174.136
1128 | 1173.799
1129 | 1173.421
1130 | 1173.044
1131 | 1172.679
1132 | 1172.322
1133 | 1171.928
1134 | 1171.549
1135 | 1171.19
1136 | 1170.834
1137 | 1170.48
1138 | 1170.121
1139 | 1169.732
1140 | 1169.34
1141 | 1168.944
1142 | 1168.596
1143 | 1168.206
1144 | 1167.792
1145 | 1167.431
1146 | 1167.06
1147 | 1166.672
1148 | 1166.295
1149 | 1165.906
1150 | 1165.529
1151 | 1165.132
1152 | 1164.769
1153 | 1164.3968
1154 | 1164.045
1155 | 1163.673
1156 | 1163.29
1157 | 1162.8944
1158 | 1162.528
1159 | 1162.123
1160 | 1161.749
1161 | 1161.378
1162 | 1161.036
1163 | 1160.681
1164 | 1160.307
1165 | 1159.9472
1166 | 1159.562
1167 | 1159.207
1168 | 1158.882
1169 | 1158.445
1170 | 1158.078
1171 | 1157.678
1172 | 1157.301
1173 | 1156.954
1174 | 1156.593
1175 | 1156.262
1176 | 1155.9072
1177 | 1155.524
1178 | 1155.145
1179 | 1154.792
1180 | 1154.41
1181 | 1153.986
1182 | 1153.624
1183 | 1153.278
1184 | 1152.895
1185 | 1152.512
1186 | 1152.1296
1187 | 1151.746
1188 | 1151.354
1189 | 1150.953
1190 | 1150.573
1191 | 1150.228
1192 | 1149.844
1193 | 1149.481
1194 | 1149.08
1195 | 1148.684
1196 | 1148.289
1197 | 1147.879
1198 | 1147.489
1199 | 1147.106
1200 | 1146.704
1201 | 1146.315
1202 | 1145.931
1203 | 1145.5368
1204 | 1145.139
1205 | 1144.732
1206 | 1144.3128
1207 | 1143.939
1208 | 1143.562
1209 | 1143.138
1210 | 1142.73
1211 | 1142.35
1212 | 1141.975
1213 | 1141.553
1214 | 1141.154
1215 | 1140.762
1216 | 1140.354
1217 | 1139.948
1218 | 1139.533
1219 | 1139.117
1220 | 1138.694
1221 | 1138.282
1222 | 1137.884
1223 | 1137.464
1224 | 1137.047
1225 | 1136.634
1226 | 1136.211
1227 | 1135.7672
1228 | 1135.318
1229 | 1134.919
1230 | 1134.525
1231 | 1134.092
1232 | 1133.66
1233 | 1133.213
1234 | 1132.776
1235 | 1132.314
1236 | 1131.887
1237 | 1131.466
1238 | 1131.033
1239 | 1130.606
1240 | 1130.182
1241 | 1129.742
1242 | 1129.258
1243 | 1128.846
1244 | 1128.419
1245 | 1127.958
1246 | 1127.515
1247 | 1127.071
1248 | 1126.633
1249 | 1126.147
1250 | 1125.707
1251 | 1125.257
1252 | 1124.8024
1253 | 1124.336
1254 | 1123.88
1255 | 1123.389
1256 | 1122.898
1257 | 1122.502
1258 | 1122.028
1259 | 1121.585
1260 | 1121.121
1261 | 1120.642
1262 | 1120.147
1263 | 1119.667
1264 | 1119.212
1265 | 1118.777
1266 | 1118.288
1267 | 1117.782
1268 | 1117.277
1269 | 1116.802
1270 | 1116.264
1271 | 1115.841
1272 | 1115.3536
1273 | 1114.859
1274 | 1114.341
1275 | 1113.863
1276 | 1113.319
1277 | 1112.796
1278 | 1112.3344
1279 | 1111.843
1280 | 1111.344
1281 | 1110.84
1282 | 1110.379
1283 | 1109.8392
1284 | 1109.343
1285 | 1108.819
1286 | 1108.303
1287 | 1107.762
1288 | 1107.2592
1289 | 1106.722
1290 | 1106.208
1291 | 1105.675
1292 | 1105.111
1293 | 1104.619
1294 | 1104.084
1295 | 1103.554
1296 | 1102.999
1297 | 1102.441
1298 | 1101.89
1299 | 1101.379
1300 | 1100.818
1301 | 1100.272
1302 | 1099.722
1303 | 1099.167
1304 | 1098.539
1305 | 1098.027
1306 | 1097.484
1307 | 1096.899
1308 | 1096.327
1309 | 1095.729
1310 | 1095.114
1311 | 1094.5472
1312 | 1093.939
1313 | 1093.36
1314 | 1092.783
1315 | 1092.18
1316 | 1091.589
1317 | 1091.018
1318 | 1090.435
1319 | 1089.82
1320 | 1089.232
1321 | 1088.637
1322 | 1088.019
1323 | 1087.444
1324 | 1086.85
1325 | 1086.268
1326 | 1085.649
1327 | 1085.018
1328 | 1084.4
1329 | 1083.799
1330 | 1083.187
1331 | 1082.569
1332 | 1081.942
1333 | 1081.291
1334 | 1080.674
1335 | 1080.084
1336 | 1079.47
1337 | 1078.831
1338 | 1078.211
1339 | 1077.543
1340 | 1076.938
1341 | 1076.309
1342 | 1075.679
1343 | 1075.036
1344 | 1074.396
1345 | 1073.734
1346 | 1073.1032
1347 | 1072.4624
1348 | 1071.82
1349 | 1071.151
1350 | 1070.486
1351 | 1069.822
1352 | 1069.176
1353 | 1068.537
1354 | 1067.893
1355 | 1067.237
1356 | 1066.55
1357 | 1065.91
1358 | 1065.279
1359 | 1064.616
1360 | 1063.963
1361 | 1063.308
1362 | 1062.62
1363 | 1061.962
1364 | 1061.3144
1365 | 1060.647
1366 | 1059.979
1367 | 1059.31
1368 | 1058.635
1369 | 1057.9984
1370 | 1057.323
1371 | 1056.681
1372 | 1056.005
1373 | 1055.324
1374 | 1054.65
1375 | 1053.9768
1376 | 1053.318
1377 | 1052.636
1378 | 1051.927
1379 | 1051.253
1380 | 1050.596
1381 | 1049.899
1382 | 1049.2104
1383 | 1048.509
1384 | 1047.862
1385 | 1047.167
1386 | 1046.489
1387 | 1045.79
1388 | 1045.08
1389 | 1044.398
1390 | 1043.727
1391 | 1043.0048
1392 | 1042.306
1393 | 1041.634
1394 | 1040.9344
1395 | 1040.234
1396 | 1039.548
1397 | 1038.821
1398 | 1038.131
1399 | 1037.461
1400 | 1036.764
1401 | 1036.035
1402 | 1035.321
1403 | 1034.5888
1404 | 1033.898
1405 | 1033.162
1406 | 1032.439
1407 | 1031.717
1408 | 1031.074
1409 | 1030.344
1410 | 1029.609
1411 | 1028.875
1412 | 1028.14
1413 | 1027.4
1414 | 1026.702
1415 | 1025.964
1416 | 1025.233
1417 | 1024.479
1418 | 1023.822
1419 | 1023.082
1420 | 1022.365
1421 | 1021.593
1422 | 1020.86
1423 | 1020.147
1424 | 1019.411
1425 | 1018.682
1426 | 1017.946
1427 | 1017.208
1428 | 1016.482
1429 | 1015.737
1430 | 1015.003
1431 | 1014.255
1432 | 1013.526
1433 | 1012.806
1434 | 1012.032
1435 | 1011.256
1436 | 1010.537
1437 | 1009.802
1438 | 1009.034
1439 | 1008.284
1440 | 1007.52
1441 | 1006.747
1442 | 1006.027
1443 | 1005.2552
1444 | 1004.474
1445 | 1003.739
1446 | 1002.959
1447 | 1002.215
1448 | 1001.427
1449 | 1000.623
1450 | 999.834
1451 | 999.0277
1452 | 998.2574
1453 | 997.4867
1454 | 996.6782
1455 | 995.8912
1456 | 995.0781
1457 | 994.3113
1458 | 993.522
1459 | 992.7052
1460 | 991.8919
1461 | 991.0728
1462 | 990.217
1463 | 989.3087
1464 | 988.4985
1465 | 987.6938
1466 | 986.8756
1467 | 986.0132
1468 | 985.197
1469 | 984.4157
1470 | 983.5621
1471 | 982.7399
1472 | 981.872
1473 | 981.0362
1474 | 980.1759
1475 | 979.3506
1476 | 978.486
1477 | 977.6316
1478 | 976.737
1479 | 975.8843
1480 | 974.9684
1481 | 974.064
1482 | 973.1624
1483 | 972.2729
1484 | 971.3818
1485 | 970.4625
1486 | 969.5324
1487 | 968.6138
1488 | 967.6995
1489 | 966.7652
1490 | 965.79
1491 | 964.8202
1492 | 963.882
1493 | 962.9199
1494 | 961.903
1495 | 960.9116
1496 | 959.9313
1497 | 958.9602
1498 | 957.9862
1499 | 956.956
1500 | 955.9593
1501 | 954.9516
1502 | 953.9113
1503 | 952.8764
1504 | 951.8287
1505 | 950.7764
1506 | 949.7279
1507 | 948.6903
1508 | 947.6091
1509 | 946.5668
1510 | 945.4684
1511 | 944.3608
1512 | 943.2668
1513 | 942.1741
1514 | 941.0867
1515 | 939.981
1516 | 938.9209
1517 | 937.8156
1518 | 936.7414
1519 | 935.6633
1520 | 934.5966
1521 | 933.5117
1522 | 932.4216
1523 | 931.3228
1524 | 930.2309
1525 | 929.1527
1526 | 928.0676
1527 | 926.9779
1528 | 925.8573
1529 | 924.7745
1530 | 923.6623
1531 | 922.5572
1532 | 921.4511
1533 | 920.3521
1534 | 919.2319
1535 | 918.1041
1536 | 916.9852
1537 | 915.8478
1538 | 914.7286
1539 | 913.5719
1540 | 912.4429
1541 | 911.2901
1542 | 910.118
1543 | 908.946
1544 | 907.7643
1545 | 906.5908
1546 | 905.3913
1547 | 904.2041
1548 | 902.9946
1549 | 901.7838
1550 | 900.5634
1551 | 899.3725
1552 | 898.1303
1553 | 896.9093
1554 | 895.6452
1555 | 894.4137
1556 | 893.1377
1557 | 891.8859
1558 | 890.5696
1559 | 889.2793
1560 | 887.9712
1561 | 886.6729
1562 | 885.327
1563 | 883.9941
1564 | 882.6521
1565 | 881.3002
1566 | 879.9195
1567 | 878.5496
1568 | 877.1518
1569 | 875.767
1570 | 874.3533
1571 | 872.9475
1572 | 871.5123
1573 | 870.0691
1574 | 868.6145
1575 | 867.1781
1576 | 865.7146
1577 | 864.2484
1578 | 862.7556
1579 | 861.2793
1580 | 859.7682
1581 | 858.2575
1582 | 856.7402
1583 | 855.2079
1584 | 853.6372
1585 | 852.0648
1586 | 850.4971
1587 | 848.8717
1588 | 847.2652
1589 | 845.6291
1590 | 843.996
1591 | 842.3165
1592 | 840.596
1593 | 838.9373
1594 | 838.557
1595 | 836.4276
1596 | 834.5813
1597 | 832.7034
1598 | 830.8644
1599 | 828.9584
1600 | 827.0964
1601 | 825.1607
1602 | 823.2635
1603 | 821.3478
1604 | 819.3889
1605 | 817.4062
1606 | 815.4097
1607 | 813.3357
1608 | 811.2392
1609 | 809.098
1610 | 806.8983
1611 | 804.6477
1612 | 802.3607
1613 | 799.9625
1614 | 797.5415
1615 | 794.9998
1616 | 792.3767
1617 | 789.6493
1618 | 786.772
1619 | 783.7567
1620 | 780.6093
1621 | 777.2857
1622 | 773.7805
1623 | 770.1167
1624 | 766.2588
1625 | 762.1418
1626 | 757.8317
1627 | 753.223
1628 | 748.326
1629 | 743.2019
1630 | 737.7224
1631 | 731.882
1632 | 725.7475
1633 | 719.147
1634 | 712.1585
1635 | 704.7084
1636 | 696.703
1637 | 688.2116
1638 | 679.1032
1639 | 669.4816
1640 | 659.2992
1641 | 648.5568
1642 | 637.3412
1643 | 625.524
1644 | 613.3008
1645 | 600.5567
1646 | 587.4232
1647 | 573.849
1648 | 559.9242
1649 | 545.5869
1650 | 530.9619
1651 | 515.9094
1652 | 500.5717
1653 | 484.8049
1654 | 468.7144
1655 | 452.1702
1656 | 435.3439
1657 | 418.2997
1658 | 401.1124
1659 | 384.0719
1660 | 367.1612
1661 | 350.6967
1662 | 334.6608
1663 | 319.1448
1664 | 304.3309
1665 | 290.1608
1666 | 276.7146
1667 | 264.0625
1668 | 252.2014
1669 | 241.1609
1670 | 230.8555
1671 | 221.3498
1672 | 212.5122
1673 | 204.4275
1674 | 196.9642
1675 | 190.1083
1676 | 183.8169
1677 | 177.9917
1678 | 172.6802
1679 | 167.7642
1680 | 163.2651
1681 | 159.1455
1682 | 155.3067
1683 | 151.7714
1684 | 148.5453
1685 | 145.5276
1686 | 142.7415
1687 | 140.2062
1688 | 137.7808
1689 | 135.5464
1690 | 133.4887
1691 | 131.5406
1692 | 129.7207
1693 | 128.0302
1694 | 126.3668
1695 | 124.8006
1696 | 123.3125
1697 | 121.924
1698 | 120.5479
1699 | 119.2285
1700 | 118.0044
1701 | 116.7421
1702 | 115.5198
1703 | 114.3421
1704 | 113.1903
1705 | 112.0439
1706 | 110.9159
1707 | 109.8587
1708 | 108.7907
1709 | 107.7236
1710 | 106.6651
1711 | 105.6381
1712 | 104.6383
1713 | 103.6058
1714 | 102.627
1715 | 101.6694
1716 | 100.6973
1717 | 99.72049
1718 | 98.76876
1719 | 97.81782
1720 | 96.94214
1721 | 96.05078
1722 | 95.17863
1723 | 94.32554
1724 | 93.47582
1725 | 92.63002
1726 | 91.82043
1727 | 91.0306
1728 | 90.23961
1729 | 89.50406
1730 | 88.74253
1731 | 88.04479
1732 | 87.31314
1733 | 86.60779
1734 | 85.91186
1735 | 85.23161
1736 | 84.58507
1737 | 83.94391
1738 | 83.34545
1739 | 82.75766
1740 | 82.20503
1741 | 81.62404
1742 | 81.0639
1743 | 80.51254
1744 | 79.97809
1745 | 79.4385
1746 | 78.92638
1747 | 78.48451
1748 | 78.01207
1749 | 77.57419
1750 | 77.09854
1751 | 76.63968
1752 | 76.21855
1753 | 75.79313
1754 | 75.37937
1755 | 74.9663
1756 | 74.56519
1757 | 74.20696
1758 | 73.84173
1759 | 73.47181
1760 | 73.09541
1761 | 72.73338
1762 | 72.40344
1763 | 72.0676
1764 | 71.71476
1765 | 71.37252
1766 | 71.04841
1767 | 70.76546
1768 | 70.47459
1769 | 70.17389
1770 | 69.87129
1771 | 69.55946
1772 | 69.27804
1773 | 69.01058
1774 | 68.72634
1775 | 68.4436
1776 | 68.17052
1777 | 67.91923
1778 | 67.69169
1779 | 67.42779
1780 | 67.16327
1781 | 66.89587
1782 | 66.64715
1783 | 66.39925
1784 | 66.16874
1785 | 65.93001
1786 | 65.69231
1787 | 65.45835
1788 | 65.25556
1789 | 65.05939
1790 | 64.81549
1791 | 64.57342
1792 | 64.34577
1793 | 64.12783
1794 | 63.90653
1795 | 63.69999
1796 | 63.49482
1797 | 63.27497
1798 | 63.07326
1799 | 62.90746
1800 | 62.71246
1801 | 62.49636
1802 | 62.29447
1803 | 62.07869
1804 | 61.88062
1805 | 61.68052
1806 | 61.48834
1807 | 61.30396
1808 | 61.1068
1809 | 60.92236
1810 | 60.78044
1811 | 60.60508
1812 | 60.39715
1813 | 60.19594
1814 | 60.01487
1815 | 59.81799
1816 | 59.63554
1817 | 59.45896
1818 | 59.29233
1819 | 59.12719
1820 | 58.95725
1821 | 58.81709
1822 | 58.67157
1823 | 58.48256
1824 | 58.30548
1825 | 58.13648
1826 | 57.95854
1827 | 57.80807
1828 | 57.63954
1829 | 57.48666
1830 | 57.32587
1831 | 57.17454
1832 | 57.05078
1833 | 56.9149
1834 | 56.76231
1835 | 56.60077
1836 | 56.45172
1837 | 56.29395
1838 | 56.15352
1839 | 56.00414
1840 | 55.85719
1841 | 55.71312
1842 | 55.5699
1843 | 55.45182
1844 | 55.34771
1845 | 55.22503
1846 | 55.07259
1847 | 54.93599
1848 | 54.78964
1849 | 54.64741
1850 | 54.51026
1851 | 54.37509
1852 | 54.24924
1853 | 54.12577
1854 | 54.00653
1855 | 53.91122
1856 | 53.79678
1857 | 53.67211
1858 | 53.54267
1859 | 53.40628
1860 | 53.27421
1861 | 53.15197
1862 | 53.03331
1863 | 52.90956
1864 | 52.78493
1865 | 52.65747
1866 | 52.5387
1867 | 52.44913
1868 | 52.33957
1869 | 52.22741
1870 | 52.10997
1871 | 51.99084
1872 | 51.87308
1873 | 51.75014
1874 | 51.63628
1875 | 51.51327
1876 | 51.39456
1877 | 51.27601
1878 | 51.17348
1879 | 51.08619
1880 | 50.97758
1881 | 50.88282
1882 | 50.79047
1883 | 50.66896
1884 | 50.54553
1885 | 50.44067
1886 | 50.32741
1887 | 50.22491
1888 | 50.11776
1889 | 50.01089
1890 | 49.92822
1891 | 49.851
1892 | 49.74853
1893 | 49.65356
1894 | 49.56768
1895 | 49.47704
1896 | 49.36634
1897 | 49.25727
1898 | 49.14914
1899 | 49.04416
1900 | 48.95616
1901 | 48.85524
1902 | 48.76401
1903 | 48.69189
1904 | 48.59251
1905 | 48.49142
1906 | 48.40763
1907 | 48.3387
1908 | 48.24113
1909 | 48.15091
1910 | 48.05287
1911 | 47.95646
1912 | 47.86933
1913 | 47.77951
1914 | 47.69794
1915 | 47.62195
1916 | 47.54603
1917 | 47.44945
1918 | 47.37504
1919 | 47.29984
1920 | 47.22788
1921 | 47.13211
1922 | 47.02998
1923 | 46.9411
1924 | 46.85271
1925 | 46.76537
1926 | 46.68883
1927 | 46.63018
1928 | 46.56076
1929 | 46.46681
1930 | 46.3716
1931 | 46.29517
1932 | 46.23522
1933 | 46.16888
1934 | 46.07327
1935 | 45.9872
1936 | 45.90592
1937 | 45.83106
1938 | 45.75259
1939 | 45.692575
1940 | 45.63371
1941 | 45.54495
1942 | 45.47188
1943 | 45.38305
1944 | 45.31089
1945 | 45.252275
1946 | 45.18774
1947 | 45.10157
1948 | 45.02045
1949 | 44.9413
1950 | 44.861875
1951 | 44.79377
1952 | 44.739
1953 | 44.66552
1954 | 44.57934
1955 | 44.50948
1956 | 44.44391
1957 | 44.38494
1958 | 44.32128
1959 | 44.25052
1960 | 44.1754
1961 | 44.10185
1962 | 44.02443
1963 | 43.95381
1964 | 43.881275
1965 | 43.82737
1966 | 43.75477
1967 | 43.68062
1968 | 43.60774
1969 | 43.5307
1970 | 43.48252
1971 | 43.42597
1972 | 43.35476
1973 | 43.29404
1974 | 43.22217
1975 | 43.15922
1976 | 43.097425
1977 | 43.03756
1978 | 42.99027
1979 | 42.9148
1980 | 42.84165
1981 | 42.77657
1982 | 42.71434
1983 | 42.64428
1984 | 42.60004
1985 | 42.53749
1986 | 42.47311
1987 | 42.40184
1988 | 42.33406
1989 | 42.27224
1990 | 42.22828
1991 | 42.175525
1992 | 42.097425
1993 | 42.02987
1994 | 41.96656
1995 | 41.9102
1996 | 41.84337
1997 | 41.79875
1998 | 41.75166
1999 | 41.68294
2000 | 41.62691
2001 | 41.5698
2002 | 41.51956
2003 | 41.46816
2004 | 41.412925
2005 | 41.35103
2006 | 41.28395
2007 | 41.22339
2008 | 41.16109
2009 | 41.097
2010 | 41.05511
2011 | 41.00097
2012 | 40.92984
2013 | 40.863875
2014 | 40.81152
2015 | 40.76966
2016 | 40.72665
2017 | 40.65845
2018 | 40.59124
2019 | 40.524
2020 | 40.47224
2021 | 40.410525
2022 | 40.3585
2023 | 40.29864
2024 | 40.25759
2025 | 40.20696
2026 | 40.14773
2027 | 40.09503
2028 | 40.06028
2029 | 40.00965
2030 | 39.94629
2031 | 39.88605
2032 | 39.83555
2033 | 39.77881
2034 | 39.72664
2035 | 39.669575
2036 | 39.61028
2037 | 39.57074
2038 | 39.52617
2039 | 39.468425
2040 | 39.41236
2041 | 39.37741
2042 | 39.331275
2043 | 39.27075
2044 | 39.21848
2045 | 39.1483
2046 | 39.08574
2047 | 39.04183
2048 | 38.98394
2049 | 38.92842
2050 | 38.88198
2051 | 38.8288
2052 | 38.77171
2053 | 38.73273
2054 | 38.69765
2055 | 38.64631
2056 | 38.59019
2057 | 38.533875
2058 | 38.47545
2059 | 38.42563
2060 | 38.32354
2061 | 38.27286
2062 | 38.21631
2063 | 38.18152