## Cycle
Cycle (N) | Capacity (mAh)
1 | 505.0161
2 | 1486.1592
3 | 1487.114
4 | 1484.535
5 | 461.7439
6 | 1482.925
7 | 1483.3008
8 | 1483.15
9 | 1482.8
10 | 1482.414
11 | 1481.968
12 | 1481.509
13 | 1481.379
14 | 1480.96
15 | 1480.755
16 | 1479.937
17 | 1479.42
18 | 1478.961
19 | 1478.528
20 | 1478.092
21 | 1477.68
22 | 1477.244
23 | 1476.935
24 | 1476.521
25 | 1476.109
26 | 1475.712
27 | 1475.349
28 | 1474.971
29 | 1474.616
30 | 1474.2376
31 | 1473.866
32 | 1473.517
33 | 1473.071
34 | 1472.667
35 | 1472.258
36 | 1471.861
37 | 1471.528
38 | 1471.2656
39 | 1470.985
40 | 1470.754
41 | 1470.493
42 | 1470.087
43 | 1469.629
44 | 1469.2328
45 | 1468.865
46 | 1468.505
47 | 1468.131
48 | 1467.8544
49 | 1467.573
50 | 1467.297
51 | 1466.995
52 | 1466.713
53 | 1466.368
54 | 1465.939
55 | 1465.599
56 | 1465.271
57 | 1464.9608
58 | 1464.661
59 | 1464.378
60 | 1464.1
61 | 1463.831
62 | 1463.536
63 | 1463.187
64 | 1462.86
65 | 1462.518
66 | 1462.1976
67 | 1461.891
68 | 1461.628
69 | 1461.363
70 | 1461.107
71 | 1460.849
72 | 1460.569
73 | 1460.256
74 | 1459.927
75 | 1459.585
76 | 1459.278
77 | 1458.984
78 | 1458.73
79 | 1458.475
80 | 1458.236
81 | 1457.989
82 | 1457.741
83 | 1457.434
84 | 1457.13
85 | 1456.823
86 | 1456.5008
87 | 1456.204
88 | 1455.9528
89 | 1455.695
90 | 1455.458
91 | 1455.211
92 | 1454.9776
93 | 1454.702
94 | 1454.606
95 | 1454.322
96 | 1454.169
97 | 1453.636
98 | 1453.368
99 | 1453.092
100 | 1452.8544
101 | 1452.742
102 | 1452.675
103 | 1452.619
104 | 1452.11
105 | 1451.794
106 | 1451.5536
107 | 1451.302
108 | 1451.074
109 | 1450.866
110 | 1450.66
111 | 1450.446
112 | 1450.216
113 | 1449.9832
114 | 1449.898
115 | 1449.559
116 | 1449.247
117 | 1448.993
118 | 1448.578
119 | 1448.326
120 | 1448.066
121 | 1447.809
122 | 1447.564
123 | 1447.328
124 | 1447.096
125 | 1446.853
126 | 1446.614
127 | 1446.35
128 | 1446.113
129 | 1445.885
130 | 1445.6432
131 | 1445.412
132 | 1445.18
133 | 1444.952
134 | 1444.726
135 | 1444.627
136 | 1444.337
137 | 1444.189
138 | 1443.799
139 | 1443.538
140 | 1443.2768
141 | 1443.026
142 | 1442.8008
143 | 1442.545
144 | 1442.315
145 | 1442.087
146 | 1441.817
147 | 1441.582
148 | 1441.356
149 | 1441.116
150 | 1440.873
151 | 1440.647
152 | 1440.406
153 | 1440.183
154 | 1439.942
155 | 1439.6928
156 | 1439.448
157 | 1439.2032
158 | 1438.94
159 | 1438.688
160 | 1438.467
161 | 1438.221
162 | 1437.991
163 | 1437.751
164 | 1437.529
165 | 1437.29
166 | 1437.052
167 | 1436.819
168 | 1436.566
169 | 1436.345
170 | 1436.104
171 | 1435.884
172 | 1435.657
173 | 1435.434
174 | 1435.214
175 | 1434.961
176 | 1434.727
177 | 1434.4768
178 | 1434.227
179 | 1433.993
180 | 1433.745
181 | 1433.521
182 | 1433.29
183 | 1433.051
184 | 1432.8232
185 | 1432.598
186 | 1432.361
187 | 1432.124
188 | 1431.856
189 | 1431.611
190 | 1431.382
191 | 1431.156
192 | 1430.926
193 | 1430.695
194 | 1430.481
195 | 1430.2608
196 | 1430.005
197 | 1429.774
198 | 1429.521
199 | 1429.28
200 | 1429.028
201 | 1428.792
202 | 1428.571
203 | 1428.346
204 | 1428.1304
205 | 1427.901
206 | 1427.651
207 | 1427.406
208 | 1427.243
209 | 1426.961
210 | 1426.719
211 | 1426.458
212 | 1426.256
213 | 1426.046
214 | 1425.821
215 | 1425.632
216 | 1425.425
217 | 1425.168
218 | 1424.874
219 | 1424.601
220 | 1424.363
221 | 1424.139
222 | 1423.891
223 | 1423.697
224 | 1423.507
225 | 1423.279
226 | 1423.121
227 | 1422.861
228 | 1422.5808
229 | 1422.315
230 | 1422.059
231 | 1421.82
232 | 1421.581
233 | 1421.359
234 | 1421.154
235 | 1420.952
236 | 1420.746
237 | 1420.523
238 | 1420.269
239 | 1420.005
240 | 1419.743
241 | 1419.478
242 | 1419.251
243 | 1419.039
244 | 1418.811
245 | 1418.5976
246 | 1418.403
247 | 1418.206
248 | 1417.986
249 | 1417.736
250 | 1417.438
251 | 1417.18
252 | 1416.942
253 | 1416.702
254 | 1416.518
255 | 1416.285
256 | 1416.084
257 | 1415.891
258 | 1415.672
259 | 1415.408
260 | 1415.145
261 | 1414.874
262 | 1414.642
263 | 1414.384
264 | 1414.154
265 | 1413.951
266 | 1413.762
267 | 1413.5792
268 | 1413.398
269 | 1413.194
270 | 1412.927
271 | 1412.628
272 | 1412.385
273 | 1412.142
274 | 1411.914
275 | 1411.721
276 | 1411.515
277 | 1411.327
278 | 1411.129
279 | 1410.906
280 | 1410.644
281 | 1410.386
282 | 1410.134
283 | 1409.894
284 | 1409.666
285 | 1409.473
286 | 1409.279
287 | 1409.105
288 | 1408.9096
289 | 1408.704
290 | 1408.456
291 | 1408.188
292 | 1407.932
293 | 1407.696
294 | 1407.4424
295 | 1407.178
296 | 1406.95
297 | 1406.721
298 | 1406.527
299 | 1406.323
300 | 1406.109
301 | 1405.894
302 | 1405.939
303 | 1405.682
304 | 1405.39
305 | 1405.133
306 | 1404.9
307 | 1404.714
308 | 1404.523
309 | 1404.333
310 | 1404.16
311 | 1403.929
312 | 1403.619
313 | 1403.353
314 | 1403.1064
315 | 1402.865
316 | 1402.609
317 | 1402.431
318 | 1402.261
319 | 1402.053
320 | 1401.867
321 | 1401.666
322 | 1401.401
323 | 1401.118
324 | 1400.843
325 | 1400.622
326 | 1400.377
327 | 1400.141
328 | 1399.95
329 | 1399.7344
330 | 1399.556
331 | 1399.342
332 | 1399.072
333 | 1398.7904
334 | 1398.518
335 | 1398.262
336 | 1398.006
337 | 1397.75
338 | 1397.522
339 | 1397.291
340 | 1397.071
341 | 1396.85
342 | 1396.635
343 | 1396.3864
344 | 1396.369
345 | 1396.098
346 | 1395.913
347 | 1395.646
348 | 1395.39
349 | 1395.157
350 | 1394.965
351 | 1394.782
352 | 1394.612
353 | 1394.418
354 | 1394.132
355 | 1393.855
356 | 1393.631
357 | 1393.4096
358 | 1393.135
359 | 1392.9032
360 | 1392.732
361 | 1392.517
362 | 1392.321
363 | 1392.13
364 | 1391.943
365 | 1391.61
366 | 1391.326
367 | 1391.075
368 | 1390.868
369 | 1390.665
370 | 1390.411
371 | 1390.199
372 | 1390.01
373 | 1389.811
374 | 1389.591
375 | 1389.3424
376 | 1389.051
377 | 1388.8024
378 | 1388.552
379 | 1388.304
380 | 1388.066
381 | 1387.8656
382 | 1387.63
383 | 1387.425
384 | 1387.233
385 | 1386.975
386 | 1386.733
387 | 1386.456
388 | 1386.2
389 | 1385.938
390 | 1385.696
391 | 1385.457
392 | 1385.231
393 | 1384.9896
394 | 1384.7808
395 | 1384.552
396 | 1384.308
397 | 1384.048
398 | 1383.801
399 | 1383.544
400 | 1383.302
401 | 1383.048
402 | 1382.848
403 | 1382.609
404 | 1382.399
405 | 1382.15
406 | 1381.915
407 | 1381.687
408 | 1381.435
409 | 1381.17
410 | 1380.929
411 | 1380.69
412 | 1380.468
413 | 1380.249
414 | 1380.019
415 | 1379.812
416 | 1379.626
417 | 1379.392
418 | 1379.18
419 | 1378.937
420 | 1378.693
421 | 1378.389
422 | 1378.293
423 | 1377.995
424 | 1377.806
425 | 1377.541
426 | 1377.417
427 | 1377.275
428 | 1377.084
429 | 1376.812
430 | 1376.562
431 | 1376.31
432 | 1376.006
433 | 1375.796
434 | 1375.594
435 | 1375.324
436 | 1375.094
437 | 1374.888
438 | 1374.673
439 | 1374.417
440 | 1374.164
441 | 1373.889
442 | 1373.623
443 | 1373.378
444 | 1373.138
445 | 1372.903
446 | 1372.669
447 | 1372.443
448 | 1372.212
449 | 1371.982
450 | 1371.718
451 | 1371.4624
452 | 1371.26
453 | 1370.952
454 | 1370.718
455 | 1370.479
456 | 1370.251
457 | 1370.047
458 | 1369.808
459 | 1369.5728
460 | 1369.35
461 | 1369.108
462 | 1368.895
463 | 1368.652
464 | 1368.389
465 | 1368.139
466 | 1367.909
467 | 1367.66
468 | 1367.422
469 | 1367.193
470 | 1366.958
471 | 1366.718
472 | 1366.52
473 | 1366.215
474 | 1365.954
475 | 1365.696
476 | 1365.467
477 | 1365.2264
478 | 1365.003
479 | 1364.797
480 | 1364.555
481 | 1364.334
482 | 1364.087
483 | 1363.841
484 | 1363.615
485 | 1363.382
486 | 1363.176
487 | 1362.879
488 | 1362.642
489 | 1362.39
490 | 1362.161
491 | 1361.9496
492 | 1361.706
493 | 1361.45
494 | 1361.205
495 | 1360.933
496 | 1360.676
497 | 1360.445
498 | 1360.217
499 | 1360.013
500 | 1359.787
501 | 1359.56
502 | 1359.336
503 | 1359.107
504 | 1358.883
505 | 1358.634
506 | 1358.395
507 | 1358.163
508 | 1357.913
509 | 1357.671
510 | 1357.426
511 | 1357.193
512 | 1356.944
513 | 1356.709
514 | 1356.441
515 | 1356.186
516 | 1355.921
517 | 1355.671
518 | 1355.427
519 | 1355.191
520 | 1354.924
521 | 1354.67
522 | 1354.428
523 | 1354.162
524 | 1353.913
525 | 1353.646
526 | 1353.3576
527 | 1353.092
528 | 1352.822
529 | 1352.548
530 | 1352.268
531 | 1352.012
532 | 1351.742
533 | 1351.48
534 | 1351.226
535 | 1350.9408
536 | 1350.651
537 | 1350.337
538 | 1350.178
539 | 1349.834
540 | 1349.76
541 | 1349.2664
542 | 1348.931
543 | 1348.622
544 | 1348.348
545 | 1348.066
546 | 1347.75
547 | 1347.445
548 | 1347.1576
549 | 1346.839
550 | 1346.555
551 | 1346.273
552 | 1346.0064
553 | 1345.725
554 | 1345.426
555 | 1345.181
556 | 1344.905
557 | 1344.684
558 | 1344.406
559 | 1344.127
560 | 1343.847
561 | 1343.592
562 | 1343.325
563 | 1343.08
564 | 1342.8424
565 | 1342.581
566 | 1342.343
567 | 1342.08
568 | 1341.844
569 | 1341.579
570 | 1341.291
571 | 1341.044
572 | 1340.767
573 | 1340.532
574 | 1340.266
575 | 1340.036
576 | 1339.801
577 | 1339.558
578 | 1339.308
579 | 1339.069
580 | 1338.8424
581 | 1338.5992
582 | 1338.345
583 | 1338.107
584 | 1337.855
585 | 1337.637
586 | 1337.377
587 | 1337.154
588 | 1336.948
589 | 1336.722
590 | 1336.493
591 | 1336.222
592 | 1335.958
593 | 1335.705
594 | 1335.455
595 | 1335.262
596 | 1335.052
597 | 1334.808
598 | 1334.569
599 | 1334.314
600 | 1334.102
601 | 1333.882
602 | 1333.666
603 | 1333.433
604 | 1333.206
605 | 1332.964
606 | 1332.7128
607 | 1332.479
608 | 1332.268
609 | 1332.029
610 | 1331.793
611 | 1331.556
612 | 1331.3392
613 | 1331.095
614 | 1330.844
615 | 1330.586
616 | 1330.35
617 | 1330.113
618 | 1329.857
619 | 1329.638
620 | 1329.406
621 | 1329.215
622 | 1328.971
623 | 1328.735
624 | 1328.517
625 | 1328.279
626 | 1328.027
627 | 1327.786
628 | 1327.462
629 | 1327.192
630 | 1327.34
631 | 1326.842
632 | 1326.612
633 | 1326.456
634 | 1326.232
635 | 1325.992
636 | 1325.729
637 | 1325.454
638 | 1325.188
639 | 1324.872
640 | 1324.62
641 | 1324.403
642 | 1324.207
643 | 1323.979
644 | 1323.774
645 | 1323.542
646 | 1323.264
647 | 1322.985
648 | 1322.718
649 | 1322.454
650 | 1322.178
651 | 1321.933
652 | 1321.7
653 | 1321.477
654 | 1321.258
655 | 1321.031
656 | 1320.789
657 | 1320.5744
658 | 1320.717
659 | 1320.632
660 | 1320.478
661 | 1320.197
662 | 1319.982
663 | 1319.7864
664 | 1319.618
665 | 1319.415
666 | 1319.177
667 | 1318.942
668 | 1318.705
669 | 1318.445
670 | 1318.213
671 | 1317.968
672 | 1317.7344
673 | 1317.487
674 | 1317.211
675 | 1316.945
676 | 1316.6976
677 | 1316.452
678 | 1316.187
679 | 1315.928
680 | 1315.675
681 | 1315.408
682 | 1315.1624
683 | 1314.882
684 | 1314.633
685 | 1314.3824
686 | 1314.129
687 | 1313.882
688 | 1313.614
689 | 1313.348
690 | 1313.091
691 | 1312.833
692 | 1312.558
693 | 1312.297
694 | 1312.037
695 | 1311.778
696 | 1311.517
697 | 1311.273
698 | 1311.0104
699 | 1310.736
700 | 1310.486
701 | 1310.217
702 | 1309.959
703 | 1309.689
704 | 1309.409
705 | 1309.132
706 | 1308.865
707 | 1308.592
708 | 1308.33
709 | 1308.056
710 | 1307.799
711 | 1307.538
712 | 1307.276
713 | 1307.021
714 | 1306.751
715 | 1306.474
716 | 1306.187
717 | 1305.916
718 | 1305.656
719 | 1305.384
720 | 1305.127
721 | 1304.864
722 | 1304.604
723 | 1304.328
724 | 1304.073
725 | 1303.795
726 | 1303.533
727 | 1303.242
728 | 1302.984
729 | 1302.755
730 | 1302.507
731 | 1302.209
732 | 1301.9768
733 | 1301.758
734 | 1301.529
735 | 1301.2872
736 | 1301.029
737 | 1300.7536
738 | 1300.515
739 | 1300.249
740 | 1300.013
741 | 1299.791
742 | 1299.5504
743 | 1299.324
744 | 1299.0472
745 | 1298.778
746 | 1298.52
747 | 1298.255
748 | 1297.9968
749 | 1297.7272
750 | 1297.444
751 | 1297.175
752 | 1296.935
753 | 1296.683
754 | 1296.443
755 | 1296.211
756 | 1295.959
757 | 1295.712
758 | 1295.466
759 | 1295.209
760 | 1294.941
761 | 1294.691
762 | 1294.448
763 | 1294.211
764 | 1293.968
765 | 1293.724
766 | 1293.494
767 | 1293.255
768 | 1293.026
769 | 1292.787
770 | 1292.55
771 | 1292.286
772 | 1292.046
773 | 1291.788
774 | 1291.532
775 | 1291.283
776 | 1291.052
777 | 1290.808
778 | 1290.572
779 | 1290.324
780 | 1290.081
781 | 1289.827
782 | 1289.562
783 | 1289.303
784 | 1289.055
785 | 1288.79
786 | 1288.562
787 | 1288.32
788 | 1288.085
789 | 1287.8424
790 | 1287.594
791 | 1287.363
792 | 1287.106
793 | 1286.858
794 | 1286.597
795 | 1286.3496
796 | 1286.085
797 | 1285.838
798 | 1285.608
799 | 1285.371
800 | 1285.136
801 | 1284.89
802 | 1284.6664
803 | 1284.421
804 | 1284.193
805 | 1283.938
806 | 1283.697
807 | 1283.4464
808 | 1283.206
809 | 1282.963
810 | 1282.723
811 | 1282.473
812 | 1282.223
813 | 1281.981
814 | 1281.693
815 | 1281.4528
816 | 1281.19
817 | 1280.927
818 | 1280.677
819 | 1280.423
820 | 1280.189
821 | 1279.943
822 | 1279.715
823 | 1279.506
824 | 1279.242
825 | 1278.9936
826 | 1278.7
827 | 1278.469
828 | 1278.252
829 | 1277.995
830 | 1277.742
831 | 1277.484
832 | 1277.224
833 | 1276.986
834 | 1276.734
835 | 1276.474
836 | 1276.214
837 | 1275.959
838 | 1275.6824
839 | 1275.427
840 | 1275.151
841 | 1274.885
842 | 1274.629
843 | 1274.36
844 | 1274.098
845 | 1273.838
846 | 1273.582
847 | 1273.34
848 | 1273.067
849 | 1272.809
850 | 1272.542
851 | 1272.2496
852 | 1272.013
853 | 1271.715
854 | 1271.492
855 | 1271.235
856 | 1270.965
857 | 1270.705
858 | 1270.448
859 | 1270.188
860 | 1269.941
861 | 1269.642
862 | 1269.332
863 | 1269.126
864 | 1268.773
865 | 1268.605
866 | 1268.4
867 | 1268.155
868 | 1267.889
869 | 1267.555
870 | 1267.262
871 | 1266.959
872 | 1266.679
873 | 1266.38
874 | 1266.071
875 | 1265.757
876 | 1265.465
877 | 1265.124
878 | 1264.853
879 | 1264.558
880 | 1264.281
881 | 1264.003
882 | 1263.718
883 | 1263.424
884 | 1263.126
885 | 1262.823
886 | 1262.523
887 | 1262.205
888 | 1261.86
889 | 1261.536
890 | 1261.196
891 | 1260.907
892 | 1260.606
893 | 1260.293
894 | 1259.988
895 | 1259.657
896 | 1259.32
897 | 1258.98
898 | 1258.616
899 | 1258.255
900 | 1257.844
901 | 1257.526
902 | 1257.215
903 | 1256.886
904 | 1256.551
905 | 1256.192
906 | 1255.846
907 | 1255.5104
908 | 1255.147
909 | 1254.79
910 | 1254.4208
911 | 1254.056
912 | 1253.693
913 | 1253.3336
914 | 1252.985
915 | 1252.629
916 | 1252.267
917 | 1251.8792
918 | 1251.486
919 | 1251.128
920 | 1250.744
921 | 1250.333
922 | 1249.936
923 | 1249.576
924 | 1249.1672
925 | 1248.795
926 | 1248.405
927 | 1248.0072
928 | 1247.6256
929 | 1247.239
930 | 1246.849
931 | 1246.437
932 | 1246.013
933 | 1245.596
934 | 1245.181
935 | 1244.759
936 | 1244.318
937 | 1243.842
938 | 1243.482
939 | 1243.091
940 | 1242.676
941 | 1242.26
942 | 1241.83
943 | 1241.427
944 | 1240.9768
945 | 1240.546
946 | 1240.085
947 | 1239.655
948 | 1239.214
949 | 1238.767
950 | 1238.337
951 | 1237.902
952 | 1237.453
953 | 1237.027
954 | 1236.57
955 | 1236.123
956 | 1235.652
957 | 1235.183
958 | 1234.721
959 | 1234.259
960 | 1233.751
961 | 1233.321
962 | 1232.859
963 | 1232.365
964 | 1231.8776
965 | 1231.444
966 | 1230.983
967 | 1230.512
968 | 1230.023
969 | 1229.54
970 | 1229.04
971 | 1228.552
972 | 1228.03
973 | 1227.571
974 | 1227.099
975 | 1226.609
976 | 1226.134
977 | 1225.655
978 | 1225.159
979 | 1224.673
980 | 1224.176
981 | 1223.695
982 | 1223.195
983 | 1222.647
984 | 1222.17
985 | 1221.72
986 | 1221.256
987 | 1220.763
988 | 1220.273
989 | 1219.79
990 | 1219.285
991 | 1218.796
992 | 1218.268
993 | 1217.737
994 | 1217.202
995 | 1216.706
996 | 1216.172
997 | 1215.645
998 | 1215.147
999 | 1214.648
1000 | 1214.131
1001 | 1213.614
1002 | 1213.11
1003 | 1212.609
1004 | 1212.077
1005 | 1211.57
1006 | 1211.048
1007 | 1210.5
1008 | 1209.9744
1009 | 1209.466
1010 | 1208.902
1011 | 1208.365
1012 | 1207.872
1013 | 1207.335
1014 | 1206.82
1015 | 1206.298
1016 | 1205.7672
1017 | 1205.236
1018 | 1204.704
1019 | 1204.195
1020 | 1203.618
1021 | 1203.073
1022 | 1202.5768
1023 | 1202.04
1024 | 1201.498
1025 | 1200.97
1026 | 1200.435
1027 | 1199.898
1028 | 1199.351
1029 | 1198.82
1030 | 1198.303
1031 | 1197.755
1032 | 1197.211
1033 | 1196.693
1034 | 1196.153
1035 | 1195.643
1036 | 1195.085
1037 | 1194.544
1038 | 1194.002
1039 | 1193.459
1040 | 1192.8992
1041 | 1192.349
1042 | 1191.819
1043 | 1191.295
1044 | 1190.729
1045 | 1190.218
1046 | 1189.6664
1047 | 1189.147
1048 | 1188.606
1049 | 1188.054
1050 | 1187.529
1051 | 1187.002
1052 | 1186.458
1053 | 1185.881
1054 | 1185.36
1055 | 1184.831
1056 | 1184.257
1057 | 1183.663
1058 | 1183.178
1059 | 1182.62
1060 | 1182.077
1061 | 1181.517
1062 | 1180.979
1063 | 1180.443
1064 | 1179.887
1065 | 1179.338
1066 | 1178.7528
1067 | 1178.199
1068 | 1177.638
1069 | 1177.08
1070 | 1176.525
1071 | 1175.992
1072 | 1175.4368
1073 | 1174.884
1074 | 1174.301
1075 | 1173.735
1076 | 1173.1928
1077 | 1172.687
1078 | 1172.102
1079 | 1171.543
1080 | 1170.9576
1081 | 1170.399
1082 | 1169.859
1083 | 1169.313
1084 | 1168.735
1085 | 1168.176
1086 | 1167.6544
1087 | 1167.136
1088 | 1166.576
1089 | 1166.009
1090 | 1165.448
1091 | 1164.87
1092 | 1164.307
1093 | 1163.681
1094 | 1163.153
1095 | 1162.515
1096 | 1162.003
1097 | 1161.483
1098 | 1160.9304
1099 | 1160.353
1100 | 1159.792
1101 | 1159.201
1102 | 1158.636
1103 | 1158.072
1104 | 1157.508
1105 | 1156.948
1106 | 1156.382
1107 | 1155.847
1108 | 1155.252
1109 | 1154.697
1110 | 1154.13
1111 | 1153.548
1112 | 1152.978
1113 | 1152.435
1114 | 1151.918
1115 | 1151.356
1116 | 1150.828
1117 | 1150.248
1118 | 1149.668
1119 | 1149.104
1120 | 1148.492
1121 | 1147.936
1122 | 1147.3688
1123 | 1146.793
1124 | 1146.197
1125 | 1145.596
1126 | 1145.075
1127 | 1144.5008
1128 | 1143.898
1129 | 1143.29
1130 | 1142.702
1131 | 1142.136
1132 | 1141.553
1133 | 1140.9776
1134 | 1140.402
1135 | 1139.818
1136 | 1139.2544
1137 | 1138.713
1138 | 1138.122
1139 | 1137.558
1140 | 1136.956
1141 | 1136.384
1142 | 1135.77
1143 | 1135.162
1144 | 1134.614
1145 | 1134.027
1146 | 1133.458
1147 | 1132.87
1148 | 1132.296
1149 | 1131.644
1150 | 1131.097
1151 | 1130.543
1152 | 1129.987
1153 | 1129.39
1154 | 1128.8
1155 | 1128.201
1156 | 1127.603
1157 | 1126.996
1158 | 1126.394
1159 | 1125.825
1160 | 1125.231
1161 | 1124.611
1162 | 1124.045
1163 | 1123.441
1164 | 1122.845
1165 | 1122.264
1166 | 1121.642
1167 | 1121.021
1168 | 1120.369
1169 | 1119.805
1170 | 1119.171
1171 | 1118.56
1172 | 1117.942
1173 | 1117.336
1174 | 1116.726
1175 | 1116.082
1176 | 1115.519
1177 | 1114.916
1178 | 1114.302
1179 | 1113.675
1180 | 1113.044
1181 | 1112.401
1182 | 1111.812
1183 | 1111.209
1184 | 1110.59
1185 | 1109.967
1186 | 1109.331
1187 | 1108.708
1188 | 1108.044
1189 | 1107.4456
1190 | 1106.835
1191 | 1106.232
1192 | 1105.588
1193 | 1104.942
1194 | 1104.285
1195 | 1103.64
1196 | 1103.06
1197 | 1102.403
1198 | 1101.765
1199 | 1101.158
1200 | 1100.535
1201 | 1099.868
1202 | 1099.249
1203 | 1098.614
1204 | 1097.985
1205 | 1097.343
1206 | 1096.699
1207 | 1096.045
1208 | 1095.395
1209 | 1094.756
1210 | 1094.086
1211 | 1093.41
1212 | 1092.754
1213 | 1092.09
1214 | 1091.42
1215 | 1090.786
1216 | 1090.1176
1217 | 1089.442
1218 | 1088.777
1219 | 1088.072
1220 | 1087.4
1221 | 1086.7408
1222 | 1086.063
1223 | 1085.411
1224 | 1084.711
1225 | 1084.0248
1226 | 1083.361
1227 | 1082.7136
1228 | 1082.03
1229 | 1081.3704
1230 | 1080.713
1231 | 1079.989
1232 | 1079.348
1233 | 1078.692
1234 | 1078.019
1235 | 1077.316
1236 | 1076.606
1237 | 1075.897
1238 | 1075.224
1239 | 1074.517
1240 | 1073.824
1241 | 1073.129
1242 | 1072.415
1243 | 1071.705
1244 | 1071.0232
1245 | 1070.32
1246 | 1069.588
1247 | 1068.839
1248 | 1068.098
1249 | 1067.469
1250 | 1066.748
1251 | 1066.008
1252 | 1065.315
1253 | 1064.552
1254 | 1063.788
1255 | 1063.064
1256 | 1062.298
1257 | 1061.524
1258 | 1060.748
1259 | 1059.979
1260 | 1059.227
1261 | 1058.428
1262 | 1057.642
1263 | 1056.844
1264 | 1056.026
1265 | 1055.193
1266 | 1054.435
1267 | 1053.584
1268 | 1052.769
1269 | 1051.942
1270 | 1051.104
1271 | 1050.333
1272 | 1049.565
1273 | 1048.708
1274 | 1047.87
1275 | 1047.03
1276 | 1046.145
1277 | 1045.3
1278 | 1044.47
1279 | 1043.63
1280 | 1042.785
1281 | 1041.942
1282 | 1041.034
1283 | 1040.193
1284 | 1039.348
1285 | 1038.481
1286 | 1037.591
1287 | 1036.678
1288 | 1035.827
1289 | 1034.973
1290 | 1034.093
1291 | 1033.224
1292 | 1032.291
1293 | 1031.43
1294 | 1030.542
1295 | 1029.68
1296 | 1028.736
1297 | 1027.907
1298 | 1026.998
1299 | 1026.123
1300 | 1025.253
1301 | 1024.324
1302 | 1023.501
1303 | 1022.646
1304 | 1021.75
1305 | 1020.877
1306 | 1019.989
1307 | 1019.117
1308 | 1018.248
1309 | 1017.38
1310 | 1016.466
1311 | 1015.673
1312 | 1014.789
1313 | 1013.941
1314 | 1013.11
1315 | 1012.212
1316 | 1011.406
1317 | 1010.54
1318 | 1009.683
1319 | 1008.848
1320 | 1008.018
1321 | 1007.184
1322 | 1006.328
1323 | 1005.509
1324 | 1004.672
1325 | 1003.906
1326 | 1003.089
1327 | 1002.26
1328 | 1001.406
1329 | 1000.6544
1330 | 999.8916
1331 | 999.082
1332 | 998.2548
1333 | 997.4624
1334 | 996.6632
1335 | 995.871
1336 | 995.0918
1337 | 994.2948
1338 | 993.5379
1339 | 992.7683
1340 | 992.0372
1341 | 991.2425
1342 | 990.5025
1343 | 989.7393
1344 | 988.9804
1345 | 988.1713
1346 | 987.4663
1347 | 986.7108
1348 | 985.9198
1349 | 985.1629
1350 | 984.4171
1351 | 983.6265
1352 | 982.8604
1353 | 982.1052
1354 | 981.3343
1355 | 980.6097
1356 | 979.8452
1357 | 979.0775
1358 | 978.2855
1359 | 977.5989
1360 | 976.8471
1361 | 976.1294
1362 | 975.3627
1363 | 974.6559
1364 | 973.9679
1365 | 973.2258
1366 | 972.4793
1367 | 971.8124
1368 | 971.1309
1369 | 970.4268
1370 | 969.7283
1371 | 969.038
1372 | 968.3264
1373 | 967.6611
1374 | 966.8859
1375 | 966.2694
1376 | 965.5617
1377 | 964.876
1378 | 964.1497
1379 | 963.4973
1380 | 962.8459
1381 | 962.1383
1382 | 961.4487
1383 | 960.7665
1384 | 960.0841
1385 | 959.398
1386 | 958.7135
1387 | 958.0365
1388 | 957.3588
1389 | 956.633
1390 | 956.0164
1391 | 955.3367
1392 | 954.6552
1393 | 954.0072
1394 | 953.3734
1395 | 952.6927
1396 | 952.034
1397 | 951.3892
1398 | 950.7675
1399 | 950.1332
1400 | 949.476
1401 | 948.8102
1402 | 948.1604
1403 | 947.5674
1404 | 946.8672
1405 | 946.238
1406 | 945.5986
1407 | 945.0159
1408 | 944.3483
1409 | 943.7424
1410 | 943.1022
1411 | 942.4834
1412 | 941.8431
1413 | 941.2352
1414 | 940.6107
1415 | 939.984
1416 | 939.3913
1417 | 938.7953
1418 | 938.1932
1419 | 937.5562
1420 | 936.9939
1421 | 936.3837
1422 | 935.7115
1423 | 935.1155
1424 | 934.515
1425 | 933.9277
1426 | 933.2698
1427 | 932.7068
1428 | 932.1073
1429 | 931.5257
1430 | 930.8913
1431 | 930.3236
1432 | 929.6943
1433 | 929.0805
1434 | 928.4677
1435 | 927.8656
1436 | 927.216
1437 | 926.6097
1438 | 926.003
1439 | 925.3716
1440 | 924.7596
1441 | 924.1656
1442 | 923.5811
1443 | 922.9459
1444 | 922.3183
1445 | 921.7168
1446 | 921.1276
1447 | 920.4754
1448 | 919.8876
1449 | 919.2739
1450 | 918.6455
1451 | 918.078
1452 | 917.4358
1453 | 916.7865
1454 | 916.215
1455 | 915.6133
1456 | 914.9983
1457 | 914.4009
1458 | 913.8076
1459 | 913.1996
1460 | 912.5477
1461 | 911.9786
1462 | 911.3677
1463 | 910.7362
1464 | 910.1577
1465 | 909.5586
1466 | 908.9353
1467 | 908.3946
1468 | 907.6839
1469 | 907.0684
1470 | 906.4876
1471 | 905.9132
1472 | 905.2493
1473 | 904.6364
1474 | 904.0818
1475 | 903.4636
1476 | 902.8217
1477 | 902.2131
1478 | 901.595
1479 | 901.0078
1480 | 900.3809
1481 | 899.7723
1482 | 899.1531
1483 | 898.554
1484 | 897.8892
1485 | 897.3093
1486 | 896.66
1487 | 896.0574
1488 | 895.3849
1489 | 894.7926
1490 | 894.1466
1491 | 893.5257
1492 | 892.8702
1493 | 892.2481
1494 | 891.6188
1495 | 890.9553
1496 | 890.3796
1497 | 889.7274
1498 | 889.0559
1499 | 888.4408
1500 | 887.7542
1501 | 887.0786
1502 | 886.3842
1503 | 885.8069
1504 | 885.1012
1505 | 884.4343
1506 | 883.7924
1507 | 883.1581
1508 | 882.4549
1509 | 881.7975
1510 | 881.157
1511 | 880.4766
1512 | 879.783
1513 | 879.0965
1514 | 878.445
1515 | 877.764
1516 | 877.048
1517 | 876.3396
1518 | 875.608
1519 | 874.8341
1520 | 874.0671
1521 | 873.3164
1522 | 872.6173
1523 | 871.8538
1524 | 871.1332
1525 | 870.3935
1526 | 869.6911
1527 | 868.9297
1528 | 868.1997
1529 | 867.4992
1530 | 866.7636
1531 | 866.0046
1532 | 865.272
1533 | 864.5305
1534 | 863.788
1535 | 863.0293
1536 | 862.2988
1537 | 861.5611
1538 | 860.8049
1539 | 860.0529
1540 | 859.3206
1541 | 858.6036
1542 | 857.7908
1543 | 857.0583
1544 | 856.2988
1545 | 855.53
1546 | 854.7483
1547 | 853.9876
1548 | 853.236
1549 | 852.4282
1550 | 851.6607
1551 | 850.8817
1552 | 850.0982
1553 | 849.2899
1554 | 848.5116
1555 | 847.7213
1556 | 846.9335
1557 | 846.1282
1558 | 845.3241
1559 | 844.5487
1560 | 843.7147
1561 | 842.9236
1562 | 842.0902
1563 | 841.2836
1564 | 840.466
1565 | 839.636
1566 | 838.7959
1567 | 837.9632
1568 | 837.1033
1569 | 836.2368
1570 | 835.4206
1571 | 834.5198
1572 | 833.6948
1573 | 832.8385
1574 | 831.9468
1575 | 831.0681
1576 | 830.1744
1577 | 829.3155
1578 | 828.3717
1579 | 827.4548
1580 | 826.5988
1581 | 825.6204
1582 | 824.6983
1583 | 823.7539
1584 | 822.7708
1585 | 821.7949
1586 | 820.8559
1587 | 819.87
1588 | 818.838
1589 | 817.8572
1590 | 816.8384
1591 | 815.8212
1592 | 814.8025
1593 | 813.7385
1594 | 812.7012
1595 | 811.6106
1596 | 810.5338
1597 | 809.4577
1598 | 808.325
1599 | 807.2035
1600 | 806.041
1601 | 804.8779
1602 | 803.726
1603 | 802.5027
1604 | 801.3134
1605 | 800.05
1606 | 798.777
1607 | 797.5764
1608 | 796.8645
1609 | 795.4083
1610 | 794.0722
1611 | 792.7145
1612 | 791.3845
1613 | 790.0552
1614 | 788.682
1615 | 787.2928
1616 | 785.8871
1617 | 784.4639
1618 | 782.9792
1619 | 781.4782
1620 | 779.9783
1621 | 778.393
1622 | 776.7949
1623 | 775.191
1624 | 773.4981
1625 | 771.8028
1626 | 770.0876
1627 | 768.2716
1628 | 766.4161
1629 | 764.5412
1630 | 762.5484
1631 | 760.53
1632 | 758.4566
1633 | 756.2477
1634 | 754.0108
1635 | 751.6911
1636 | 749.2335
1637 | 746.7316
1638 | 744.1312
1639 | 741.4178
1640 | 738.6206
1641 | 735.6732
1642 | 732.6548
1643 | 729.5058
1644 | 726.174
1645 | 722.7263
1646 | 719.0886
1647 | 715.1869
1648 | 711.1395
1649 | 706.8115
1650 | 702.2919
1651 | 697.4891
1652 | 692.4059
1653 | 687.0321
1654 | 681.3544
1655 | 675.3183
1656 | 668.8921
1657 | 662.0657
1658 | 654.7401
1659 | 646.9728
1660 | 638.558
1661 | 629.6124
1662 | 620.0306
1663 | 609.7864
1664 | 599.0136
1665 | 587.5147
1666 | 575.5874
1667 | 562.9621
1668 | 549.9884
1669 | 536.2664
1670 | 522.2512
1671 | 507.5032
1672 | 492.5359
1673 | 476.8728
1674 | 460.9258
1675 | 444.4692
1676 | 427.6185
1677 | 410.5506
1678 | 392.984
1679 | 375.3629
1680 | 357.4665
1681 | 339.7278
1682 | 322.6354
1683 | 305.8037
1684 | 289.6015
1685 | 274.4414
1686 | 259.9292
1687 | 246.442
1688 | 233.8645
1689 | 222.4904
1690 | 211.7506
1691 | 201.9466
1692 | 192.8874
1693 | 184.6877
1694 | 177.149
1695 | 170.1774
1696 | 163.8354
1697 | 157.9447
1698 | 152.5812
1699 | 147.6599
1700 | 143.0346
1701 | 138.7306
1702 | 134.7807
1703 | 131.0567
1704 | 127.6365
1705 | 124.4345
1706 | 121.4088
1707 | 118.5036
1708 | 115.8011
1709 | 113.2571
1710 | 110.8048
1711 | 108.5637
1712 | 106.3325
1713 | 104.1968
1714 | 102.0598
1715 | 100.0157
1716 | 98.0272
1717 | 96.07939
1718 | 94.13759
1719 | 92.34786
1720 | 90.43819
1721 | 88.61476
1722 | 86.79734
1723 | 84.99238
1724 | 83.25749
1725 | 81.56436
1726 | 79.92147
1727 | 78.38358
1728 | 76.89094
1729 | 75.37876
1730 | 73.9562
1731 | 72.58778
1732 | 71.27423
1733 | 70.04342
1734 | 68.86925
1735 | 67.76904
1736 | 66.76245
1737 | 65.8616
1738 | 64.91383
1739 | 63.99646
1740 | 63.17249
1741 | 62.39416
1742 | 61.63608
1743 | 60.93975
1744 | 60.2634
1745 | 59.61306
1746 | 59.02106
1747 | 58.49502
1748 | 57.98023
1749 | 57.4115
1750 | 56.88751
1751 | 56.41727
1752 | 55.97669
1753 | 55.53683
1754 | 55.11081
1755 | 54.68597
1756 | 54.2859
1757 | 53.91487
1758 | 53.6285
1759 | 53.32449
1760 | 52.96388
1761 | 52.62481
1762 | 52.30044
1763 | 52.01375
1764 | 51.73354
1765 | 51.46077
1766 | 51.18188
1767 | 50.90726
1768 | 50.64452
1769 | 50.42588
1770 | 50.27504
1771 | 50.03922
1772 | 49.79329
1773 | 49.54964
1774 | 49.33577
1775 | 49.13868
1776 | 48.95186
1777 | 48.76412
1778 | 48.56843
1779 | 48.37073
1780 | 48.17948
1781 | 48.03208
1782 | 47.91884
1783 | 47.75695
1784 | 47.57238
1785 | 47.39665
1786 | 47.22114
1787 | 47.07158
1788 | 46.95132
1789 | 46.81007
1790 | 46.64285
1791 | 46.4794
1792 | 46.32394
1793 | 46.20737
1794 | 46.13124
1795 | 46.00169
1796 | 45.84893
1797 | 45.71141
1798 | 45.572
1799 | 45.42908
1800 | 45.31855
1801 | 45.21783
1802 | 45.08542
1803 | 44.94229
1804 | 44.81503
1805 | 44.70516
1806 | 44.63945
1807 | 44.53482
1808 | 44.40893
1809 | 44.29323
1810 | 44.17677
1811 | 44.05219
1812 | 43.94084
1813 | 43.86136
1814 | 43.764775
1815 | 43.64397
1816 | 43.53904
1817 | 43.42958
1818 | 43.35403
1819 | 43.29589
1820 | 43.17427
1821 | 43.06459
1822 | 42.96607
1823 | 42.85177
1824 | 42.74137
1825 | 42.65547
1826 | 42.59184
1827 | 42.49048
1828 | 42.37395
1829 | 42.27189
1830 | 42.18476
1831 | 42.1377
1832 | 42.03826
1833 | 41.91893
1834 | 41.8187
1835 | 41.73306
1836 | 41.65236
1837 | 41.55892
1838 | 41.48163
1839 | 41.41677
1840 | 41.32613
1841 | 41.22785
1842 | 41.13471
1843 | 41.08184
1844 | 41.03367
1845 | 40.93035
1846 | 40.83129
1847 | 40.73796
1848 | 40.65588
1849 | 40.58331
1850 | 40.50175
1851 | 40.43011
1852 | 40.36046
1853 | 40.27407
1854 | 40.18151
1855 | 40.10809
1856 | 40.07518
1857 | 40.00166
1858 | 39.89871
1859 | 39.804775
1860 | 39.71769
1861 | 39.63056
1862 | 39.55496
1863 | 39.49495
1864 | 39.43559
1865 | 39.36869
1866 | 39.30352
1867 | 39.21735
1868 | 39.14899
1869 | 39.11526
1870 | 39.03321
1871 | 38.938425
1872 | 38.85377
1873 | 38.775225
1874 | 38.69538
1875 | 38.63364
1876 | 38.57857
1877 | 38.52131
1878 | 38.45521
1879 | 38.39553
1880 | 38.31005
1881 | 38.26229
1882 | 38.22677
1883 | 38.1445
1884 | 38.05503
1885 | 37.98076
1886 | 37.91064
1887 | 37.83744
1888 | 37.77179
1889 | 37.70614
1890 | 37.66165
1891 | 37.6029
1892 | 37.54367
1893 | 37.48259
1894 | 37.43884
1895 | 37.41282
1896 | 37.32703
1897 | 37.24855
1898 | 37.17534
1899 | 37.10985
1900 | 37.04241
1901 | 36.97065
1902 | 36.91346
1903 | 36.86333
1904 | 36.82106
1905 | 36.77287
1906 | 36.717475
1907 | 36.67583
1908 | 36.65445
1909 | 36.5762
1910 | 36.493
1911 | 36.42474
1912 | 36.35544
1913 | 36.29086
1914 | 36.23203
1915 | 36.19424
1916 | 36.13746
1917 | 36.0921
1918 | 36.0457
1919 | 35.999925
1920 | 35.97052
1921 | 35.95135
1922 | 35.87548
1923 | 35.804825
1924 | 35.72439
1925 | 35.66576
1926 | 35.60874
1927 | 35.54517
1928 | 35.49906
1929 | 35.44774
1930 | 35.3967
1931 | 35.33671
1932 | 35.31117
1933 | 35.29634
1934 | 35.2861
1935 | 35.23803
1936 | 35.15479
1937 | 35.08068
1938 | 35.02158
1939 | 34.97341
1940 | 34.91981
1941 | 34.87166
1942 | 34.83043
1943 | 34.76739
1944 | 34.71443
1945 | 34.6727
1946 | 34.65141
1947 | 34.655925
1948 | 34.628975
1949 | 34.55179
1950 | 34.47166
1951 | 34.42051
1952 | 34.35963
1953 | 34.30693
1954 | 34.26291
1955 | 34.22327
1956 | 34.19518
1957 | 34.13415
1958 | 34.08434
1959 | 34.0411
1960 | 34.0511
1961 | 34.064725
1962 | 33.99539
1963 | 33.9186
1964 | 33.84959
1965 | 33.790375
1966 | 33.749925
1967 | 33.69892
1968 | 33.65859
1969 | 33.62229
1970 | 33.57135
1971 | 0