## Cycle
Cycle (N) | Capacity (mAh)
1 | 504.1828
2 | 1482.731
3 | 1483.644
4 | 1481.055
5 | 468.1572
6 | 1479.292
7 | 1479.616
8 | 1479.4504
9 | 1479.134
10 | 1478.718
11 | 1478.291
12 | 1477.811
13 | 1477.949
14 | 1477.525
15 | 1477.448
16 | 1476.406
17 | 1475.813
18 | 1475.362
19 | 1474.878
20 | 1474.434
21 | 1474.014
22 | 1473.572
23 | 1473.364
24 | 1472.951
25 | 1472.504
26 | 1472.076
27 | 1471.727
28 | 1471.389
29 | 1471.016
30 | 1470.665
31 | 1470.292
32 | 1469.9664
33 | 1469.446
34 | 1468.948
35 | 1468.524
36 | 1468.077
37 | 1467.733
38 | 1467.432
39 | 1467.287
40 | 1467.076
41 | 1466.897
42 | 1466.406
43 | 1465.831
44 | 1465.4024
45 | 1465.064
46 | 1464.624
47 | 1464.208
48 | 1463.966
49 | 1463.7
50 | 1463.449
51 | 1463.195
52 | 1462.952
53 | 1462.586
54 | 1462.021
55 | 1461.576
56 | 1461.291
57 | 1460.913
58 | 1460.607
59 | 1460.3608
60 | 1460.118
61 | 1459.815
62 | 1459.526
63 | 1459.17
64 | 1458.753
65 | 1458.387
66 | 1457.976
67 | 1457.631
68 | 1457.373
69 | 1457.148
70 | 1456.893
71 | 1456.6672
72 | 1456.422
73 | 1456.069
74 | 1455.697
75 | 1455.336
76 | 1454.972
77 | 1454.641
78 | 1454.403
79 | 1454.115
80 | 1453.897
81 | 1453.6496
82 | 1453.417
83 | 1453.11
84 | 1452.742
85 | 1452.394
86 | 1452.035
87 | 1451.706
88 | 1451.439
89 | 1451.185
90 | 1450.937
91 | 1450.697
92 | 1450.471
93 | 1450.194
94 | 1450.024
95 | 1449.723
96 | 1449.631
97 | 1449.078
98 | 1448.7896
99 | 1448.504
100 | 1448.263
101 | 1448.291
102 | 1448.099
103 | 1448.375
104 | 1447.638
105 | 1447.25
106 | 1447.013
107 | 1446.732
108 | 1446.495
109 | 1446.297
110 | 1446.126
111 | 1445.948
112 | 1445.715
113 | 1445.459
114 | 1445.571
115 | 1445.162
116 | 1444.56
117 | 1444.445
118 | 1443.885
119 | 1443.577
120 | 1443.308
121 | 1443.047
122 | 1442.782
123 | 1442.547
124 | 1442.292
125 | 1442.052
126 | 1441.789
127 | 1441.503
128 | 1441.2568
129 | 1441.02
130 | 1440.781
131 | 1440.533
132 | 1440.293
133 | 1440.069
134 | 1439.783
135 | 1439.906
136 | 1439.504
137 | 1439.198
138 | 1438.945
139 | 1438.536
140 | 1438.264
141 | 1438.001
142 | 1437.73
143 | 1437.461
144 | 1437.219
145 | 1436.95
146 | 1436.682
147 | 1436.425
148 | 1436.166
149 | 1435.913
150 | 1435.666
151 | 1435.422
152 | 1435.179
153 | 1434.939
154 | 1434.705
155 | 1434.436
156 | 1434.152
157 | 1433.872
158 | 1433.576
159 | 1433.301
160 | 1433.036
161 | 1432.776
162 | 1432.536
163 | 1432.282
164 | 1432.027
165 | 1431.7736
166 | 1431.478
167 | 1431.2136
168 | 1430.956
169 | 1430.665
170 | 1430.414
171 | 1430.171
172 | 1429.928
173 | 1429.699
174 | 1429.466
175 | 1429.219
176 | 1428.962
177 | 1428.7056
178 | 1428.4208
179 | 1428.128
180 | 1427.878
181 | 1427.638
182 | 1427.394
183 | 1427.149
184 | 1426.92
185 | 1426.685
186 | 1426.417
187 | 1426.158
188 | 1425.875
189 | 1425.621
190 | 1425.349
191 | 1425.099
192 | 1424.872
193 | 1424.644
194 | 1424.396
195 | 1424.184
196 | 1423.919
197 | 1423.672
198 | 1423.401
199 | 1423.121
200 | 1422.849
201 | 1422.589
202 | 1422.36
203 | 1422.114
204 | 1421.891
205 | 1421.66
206 | 1421.422
207 | 1421.14
208 | 1420.982
209 | 1420.7296
210 | 1420.431
211 | 1420.136
212 | 1419.893
213 | 1419.722
214 | 1419.516
215 | 1419.302
216 | 1419.128
217 | 1418.895
218 | 1418.551
219 | 1418.246
220 | 1417.971
221 | 1417.923
222 | 1417.404
223 | 1417.202
224 | 1417.028
225 | 1416.828
226 | 1416.628
227 | 1416.469
228 | 1416.162
229 | 1415.831
230 | 1415.5
231 | 1415.195
232 | 1414.928
233 | 1414.699
234 | 1414.518
235 | 1414.297
236 | 1414.116
237 | 1413.908
238 | 1413.666
239 | 1413.371
240 | 1413.05
241 | 1412.78
242 | 1412.449
243 | 1412.215
244 | 1412.076
245 | 1411.77
246 | 1411.569
247 | 1411.373
248 | 1411.168
249 | 1410.899
250 | 1410.582
251 | 1410.257
252 | 1409.98
253 | 1409.709
254 | 1409.463
255 | 1409.252
256 | 1409.055
257 | 1408.88
258 | 1408.675
259 | 1408.465
260 | 1408.125
261 | 1407.789
262 | 1407.502
263 | 1407.234
264 | 1406.949
265 | 1406.736
266 | 1406.55
267 | 1406.365
268 | 1406.185
269 | 1406.025
270 | 1405.817
271 | 1405.421
272 | 1405.11
273 | 1404.8104
274 | 1404.548
275 | 1404.306
276 | 1404.098
277 | 1403.914
278 | 1403.733
279 | 1403.5232
280 | 1403.282
281 | 1402.987
282 | 1402.69
283 | 1402.419
284 | 1402.169
285 | 1401.909
286 | 1401.718
287 | 1401.575
288 | 1401.382
289 | 1401.1832
290 | 1400.978
291 | 1400.683
292 | 1400.389
293 | 1400.079
294 | 1399.824
295 | 1399.579
296 | 1399.262
297 | 1399.038
298 | 1398.7936
299 | 1398.607
300 | 1398.412
301 | 1398.167
302 | 1397.961
303 | 1398.177
304 | 1397.878
305 | 1397.556
306 | 1397.238
307 | 1397.018
308 | 1396.84
309 | 1396.69
310 | 1396.538
311 | 1396.383
312 | 1396.132
313 | 1395.755
314 | 1395.457
315 | 1395.181
316 | 1394.9168
317 | 1394.641
318 | 1394.497
319 | 1394.364
320 | 1394.179
321 | 1394.014
322 | 1393.836
323 | 1393.537
324 | 1393.179
325 | 1392.879
326 | 1392.6408
327 | 1392.377
328 | 1392.121
329 | 1391.947
330 | 1391.747
331 | 1391.5976
332 | 1391.3904
333 | 1391.118
334 | 1390.812
335 | 1390.504
336 | 1390.214
337 | 1389.948
338 | 1389.676
339 | 1389.453
340 | 1389.238
341 | 1389.028
342 | 1388.819
343 | 1388.619
344 | 1388.3608
345 | 1388.514
346 | 1388.24
347 | 1388.135
348 | 1387.78
349 | 1387.511
350 | 1387.261
351 | 1387.107
352 | 1386.968
353 | 1386.809
354 | 1386.643
355 | 1386.34
356 | 1385.991
357 | 1385.75
358 | 1385.527
359 | 1385.229
360 | 1385
361 | 1384.836
362 | 1384.676
363 | 1384.481
364 | 1384.326
365 | 1384.206
366 | 1383.81
367 | 1383.444
368 | 1383.148
369 | 1382.958
370 | 1382.768
371 | 1382.514
372 | 1382.306
373 | 1382.112
374 | 1381.965
375 | 1381.744
376 | 1381.506
377 | 1381.199
378 | 1380.93
379 | 1380.662
380 | 1380.403
381 | 1380.164
382 | 1379.954
383 | 1379.732
384 | 1379.547
385 | 1379.376
386 | 1379.151
387 | 1378.878
388 | 1378.579
389 | 1378.317
390 | 1378.026
391 | 1377.788
392 | 1377.555
393 | 1377.346
394 | 1377.171
395 | 1376.919
396 | 1376.722
397 | 1376.4624
398 | 1376.228
399 | 1375.962
400 | 1375.694
401 | 1375.436
402 | 1375.181
403 | 1375.0064
404 | 1374.7608
405 | 1374.552
406 | 1374.366
407 | 1374.15
408 | 1373.948
409 | 1373.733
410 | 1373.462
411 | 1373.186
412 | 1372.948
413 | 1372.726
414 | 1372.525
415 | 1372.328
416 | 1372.1232
417 | 1371.953
418 | 1371.764
419 | 1371.5072
420 | 1371.3304
421 | 1371.085
422 | 1370.782
423 | 1370.581
424 | 1370.461
425 | 1370.158
426 | 1369.986
427 | 1369.742
428 | 1369.885
429 | 1369.683
430 | 1369.458
431 | 1369.187
432 | 1368.89
433 | 1368.584
434 | 1368.3064
435 | 1368.147
436 | 1367.9224
437 | 1367.646
438 | 1367.455
439 | 1367.292
440 | 1367.0536
441 | 1366.768
442 | 1366.518
443 | 1366.2808
444 | 1366.017
445 | 1365.777
446 | 1365.578
447 | 1365.3568
448 | 1365.139
449 | 1364.942
450 | 1364.715
451 | 1364.5064
452 | 1364.278
453 | 1364.047
454 | 1363.832
455 | 1363.545
456 | 1363.319
457 | 1363.129
458 | 1362.921
459 | 1362.7176
460 | 1362.509
461 | 1362.285
462 | 1362.073
463 | 1361.869
464 | 1361.669
465 | 1361.424
466 | 1361.173
467 | 1360.928
468 | 1360.7072
469 | 1360.478
470 | 1360.26
471 | 1360.055
472 | 1359.856
473 | 1359.602
474 | 1359.409
475 | 1359.092
476 | 1358.837
477 | 1358.6008
478 | 1358.383
479 | 1358.1528
480 | 1357.936
481 | 1357.762
482 | 1357.523
483 | 1357.301
484 | 1357.045
485 | 1356.805
486 | 1356.6
487 | 1356.341
488 | 1356.081
489 | 1355.819
490 | 1355.577
491 | 1355.353
492 | 1355.12
493 | 1354.906
494 | 1354.6792
495 | 1354.462
496 | 1354.235
497 | 1353.975
498 | 1353.73
499 | 1353.508
500 | 1353.322
501 | 1353.131
502 | 1352.928
503 | 1352.72
504 | 1352.509
505 | 1352.297
506 | 1352.058
507 | 1351.82
508 | 1351.584
509 | 1351.348
510 | 1351.12
511 | 1350.888
512 | 1350.655
513 | 1350.446
514 | 1350.222
515 | 1349.993
516 | 1349.752
517 | 1349.503
518 | 1349.255
519 | 1349.01
520 | 1348.764
521 | 1348.539
522 | 1348.308
523 | 1348.087
524 | 1347.877
525 | 1347.648
526 | 1347.429
527 | 1347.182
528 | 1346.9264
529 | 1346.672
530 | 1346.416
531 | 1346.174
532 | 1345.939
533 | 1345.713
534 | 1345.471
535 | 1345.236
536 | 1345.005
537 | 1344.784
538 | 1344.52
539 | 1344.266
540 | 1344.387
541 | 1343.888
542 | 1343.928
543 | 1343.377
544 | 1343.143
545 | 1342.853
546 | 1342.591
547 | 1342.373
548 | 1342.164
549 | 1341.924
550 | 1341.658
551 | 1341.3976
552 | 1341.142
553 | 1340.92
554 | 1340.667
555 | 1340.414
556 | 1340.168
557 | 1339.915
558 | 1339.69
559 | 1339.458
560 | 1339.208
561 | 1338.928
562 | 1338.664
563 | 1338.396
564 | 1338.159
565 | 1337.908
566 | 1337.654
567 | 1337.418
568 | 1337.208
569 | 1336.959
570 | 1336.696
571 | 1336.4376
572 | 1336.195
573 | 1335.925
574 | 1335.652
575 | 1335.383
576 | 1335.136
577 | 1334.894
578 | 1334.628
579 | 1334.397
580 | 1334.149
581 | 1333.908
582 | 1333.669
583 | 1333.396
584 | 1333.129
585 | 1332.873
586 | 1332.566
587 | 1332.294
588 | 1332.037
589 | 1331.778
590 | 1331.537
591 | 1331.304
592 | 1331.069
593 | 1330.774
594 | 1330.46
595 | 1330.1808
596 | 1329.905
597 | 1329.631
598 | 1329.46
599 | 1329.228
600 | 1329.038
601 | 1328.744
602 | 1328.496
603 | 1328.245
604 | 1328.048
605 | 1327.856
606 | 1327.628
607 | 1327.385
608 | 1327.132
609 | 1326.8872
610 | 1326.655
611 | 1326.436
612 | 1326.189
613 | 1325.963
614 | 1325.749
615 | 1325.518
616 | 1325.258
617 | 1324.969
618 | 1324.72
619 | 1324.456
620 | 1324.204
621 | 1323.974
622 | 1323.738
623 | 1323.509
624 | 1323.295
625 | 1323.0536
626 | 1322.799
627 | 1322.564
628 | 1322.272
629 | 1322.012
630 | 1321.729
631 | 1321.398
632 | 1321.115
633 | 1321.173
634 | 1320.796
635 | 1320.597
636 | 1320.416
637 | 1320.1856
638 | 1319.909
639 | 1319.593
640 | 1319.273
641 | 1318.99
642 | 1318.675
643 | 1318.408
644 | 1318.206
645 | 1318.071
646 | 1317.785
647 | 1317.593
648 | 1317.338
649 | 1317.04
650 | 1316.7368
651 | 1316.464
652 | 1316.164
653 | 1315.838
654 | 1315.603
655 | 1315.342
656 | 1315.148
657 | 1314.912
658 | 1314.6624
659 | 1314.4472
660 | 1314.208
661 | 1314.63
662 | 1314.589
663 | 1314.497
664 | 1314.201
665 | 1313.933
666 | 1313.7008
667 | 1313.56
668 | 1313.402
669 | 1313.159
670 | 1312.944
671 | 1312.689
672 | 1312.438
673 | 1312.191
674 | 1311.948
675 | 1311.699
676 | 1311.4704
677 | 1311.21
678 | 1310.965
679 | 1310.7032
680 | 1310.445
681 | 1310.184
682 | 1309.935
683 | 1309.678
684 | 1309.402
685 | 1309.119
686 | 1308.832
687 | 1308.584
688 | 1308.328
689 | 1308.0736
690 | 1307.836
691 | 1307.56
692 | 1307.305
693 | 1307.049
694 | 1306.758
695 | 1306.473
696 | 1306.176
697 | 1305.893
698 | 1305.613
699 | 1305.298
700 | 1305.061
701 | 1304.773
702 | 1304.492
703 | 1304.251
704 | 1303.976
705 | 1303.718
706 | 1303.44
707 | 1303.161
708 | 1302.855
709 | 1302.561
710 | 1302.289
711 | 1302.027
712 | 1301.7368
713 | 1301.419
714 | 1301.198
715 | 1300.822
716 | 1300.555
717 | 1300.346
718 | 1300.036
719 | 1299.758
720 | 1299.467
721 | 1299.209
722 | 1298.924
723 | 1298.638
724 | 1298.346
725 | 1298.059
726 | 1297.775
727 | 1297.489
728 | 1297.215
729 | 1296.929
730 | 1296.606
731 | 1296.323
732 | 1296.036
733 | 1295.76
734 | 1295.476
735 | 1295.1664
736 | 1294.882
737 | 1294.582
738 | 1294.316
739 | 1293.955
740 | 1293.672
741 | 1293.347
742 | 1293.04
743 | 1292.705
744 | 1292.397
745 | 1292.1472
746 | 1291.887
747 | 1291.668
748 | 1291.315
749 | 1290.969
750 | 1290.663
751 | 1290.339
752 | 1290.065
753 | 1289.732
754 | 1289.381
755 | 1289.04
756 | 1288.734
757 | 1288.426
758 | 1288.096
759 | 1287.796
760 | 1287.477
761 | 1287.147
762 | 1286.832
763 | 1286.483
764 | 1286.129
765 | 1285.762
766 | 1285.436
767 | 1285.1
768 | 1284.771
769 | 1284.433
770 | 1284.087
771 | 1283.771
772 | 1283.445
773 | 1283.073
774 | 1282.6904
775 | 1282.302
776 | 1281.998
777 | 1281.6328
778 | 1281.253
779 | 1280.879
780 | 1280.521
781 | 1280.142
782 | 1279.784
783 | 1279.398
784 | 1279.021
785 | 1278.604
786 | 1278.228
787 | 1277.804
788 | 1277.411
789 | 1276.975
790 | 1276.56
791 | 1276.174
792 | 1275.798
793 | 1275.381
794 | 1274.983
795 | 1274.6144
796 | 1274.177
797 | 1273.751
798 | 1273.305
799 | 1272.781
800 | 1272.398
801 | 1272.036
802 | 1271.641
803 | 1271.164
804 | 1270.749
805 | 1270.353
806 | 1269.934
807 | 1269.515
808 | 1269.076
809 | 1268.6264
810 | 1268.176
811 | 1267.731
812 | 1267.281
813 | 1266.835
814 | 1266.39
815 | 1265.957
816 | 1265.52
817 | 1265.088
818 | 1264.659
819 | 1264.19
820 | 1263.718
821 | 1263.236
822 | 1262.777
823 | 1262.317
824 | 1261.857
825 | 1261.442
826 | 1260.983
827 | 1260.543
828 | 1260.088
829 | 1259.624
830 | 1259.146
831 | 1258.658
832 | 1258.1528
833 | 1257.692
834 | 1257.246
835 | 1256.74
836 | 1256.247
837 | 1255.758
838 | 1255.296
839 | 1254.813
840 | 1254.309
841 | 1253.823
842 | 1253.351
843 | 1252.814
844 | 1252.29
845 | 1251.758
846 | 1251.214
847 | 1250.6672
848 | 1250.14
849 | 1249.611
850 | 1249.099
851 | 1248.574
852 | 1248.063
853 | 1247.524
854 | 1247.007
855 | 1246.452
856 | 1245.905
857 | 1245.356
858 | 1244.767
859 | 1244.224
860 | 1243.675
861 | 1242.9864
862 | 1242.483
863 | 1242.012
864 | 1241.478
865 | 1240.957
866 | 1240.415
867 | 1239.842
868 | 1239.892
869 | 1239.29
870 | 1238.552
871 | 1238.011
872 | 1237.487
873 | 1236.927
874 | 1236.291
875 | 1235.683
876 | 1235.098
877 | 1234.483
878 | 1233.887
879 | 1233.26
880 | 1232.64
881 | 1232.025
882 | 1231.404
883 | 1230.755
884 | 1230.164
885 | 1229.539
886 | 1228.9528
887 | 1228.412
888 | 1227.811
889 | 1227.21
890 | 1226.618
891 | 1226
892 | 1225.374
893 | 1224.728
894 | 1224.069
895 | 1223.419
896 | 1222.746
897 | 1222.119
898 | 1221.4832
899 | 1220.8
900 | 1220.213
901 | 1219.598
902 | 1218.95
903 | 1218.318
904 | 1217.654
905 | 1216.992
906 | 1216.318
907 | 1215.638
908 | 1214.965
909 | 1214.307
910 | 1213.679
911 | 1212.9576
912 | 1212.354
913 | 1211.737
914 | 1211.1408
915 | 1210.457
916 | 1209.776
917 | 1209.1056
918 | 1208.418
919 | 1207.746
920 | 1207.07
921 | 1206.408
922 | 1205.74
923 | 1205.067
924 | 1204.386
925 | 1203.726
926 | 1203.076
927 | 1202.368
928 | 1201.574
929 | 1200.9008
930 | 1200.257
931 | 1199.447
932 | 1198.86
933 | 1198.132
934 | 1197.4592
935 | 1196.8
936 | 1196.11
937 | 1195.4424
938 | 1194.811
939 | 1194.104
940 | 1193.364
941 | 1192.647
942 | 1191.95
943 | 1191.211
944 | 1190.493
945 | 1189.732
946 | 1189.069
947 | 1188.359
948 | 1187.656
949 | 1186.976
950 | 1186.256
951 | 1185.537
952 | 1184.816
953 | 1184.026
954 | 1183.2992
955 | 1182.551
956 | 1181.808
957 | 1181.101
958 | 1180.378
959 | 1179.69
960 | 1178.973
961 | 1178.2624
962 | 1177.553
963 | 1176.856
964 | 1176.0976
965 | 1175.33
966 | 1174.608
967 | 1173.875
968 | 1173.116
969 | 1172.3432
970 | 1171.622
971 | 1170.905
972 | 1170.136
973 | 1169.414
974 | 1168.71
975 | 1167.968
976 | 1167.1896
977 | 1166.464
978 | 1165.733
979 | 1165.017
980 | 1164.242
981 | 1163.503
982 | 1162.796
983 | 1162.101
984 | 1161.354
985 | 1160.621
986 | 1159.907
987 | 1159.209
988 | 1158.474
989 | 1157.759
990 | 1157.01
991 | 1156.267
992 | 1155.531
993 | 1154.716
994 | 1154.026
995 | 1153.351
996 | 1152.646
997 | 1151.952
998 | 1151.222
999 | 1150.5
1000 | 1149.729
1001 | 1149.0312
1002 | 1148.314
1003 | 1147.474
1004 | 1146.733
1005 | 1146.026
1006 | 1145.2912
1007 | 1144.6
1008 | 1143.8912
1009 | 1143.171
1010 | 1142.425
1011 | 1141.772
1012 | 1141.097
1013 | 1140.389
1014 | 1139.704
1015 | 1138.965
1016 | 1138.28
1017 | 1137.5648
1018 | 1136.804
1019 | 1136.102
1020 | 1135.455
1021 | 1134.765
1022 | 1134.079
1023 | 1133.367
1024 | 1132.612
1025 | 1131.87
1026 | 1131.197
1027 | 1130.487
1028 | 1129.8
1029 | 1129.082
1030 | 1128.374
1031 | 1127.602
1032 | 1126.838
1033 | 1126.224
1034 | 1125.511
1035 | 1124.803
1036 | 1124.084
1037 | 1123.3856
1038 | 1122.623
1039 | 1121.933
1040 | 1121.269
1041 | 1120.55
1042 | 1119.829
1043 | 1119.11
1044 | 1118.389
1045 | 1117.634
1046 | 1116.952
1047 | 1116.256
1048 | 1115.55
1049 | 1114.808
1050 | 1114.129
1051 | 1113.4208
1052 | 1112.723
1053 | 1112.003
1054 | 1111.3
1055 | 1110.593
1056 | 1109.847
1057 | 1109.163
1058 | 1108.393
1059 | 1107.671
1060 | 1106.9944
1061 | 1106.261
1062 | 1105.552
1063 | 1104.827
1064 | 1104.139
1065 | 1103.437
1066 | 1102.679
1067 | 1101.967
1068 | 1101.213
1069 | 1100.455
1070 | 1099.684
1071 | 1098.961
1072 | 1098.227
1073 | 1097.496
1074 | 1096.776
1075 | 1096.056
1076 | 1095.303
1077 | 1094.522
1078 | 1093.835
1079 | 1093.099
1080 | 1092.307
1081 | 1091.515
1082 | 1090.757
1083 | 1089.978
1084 | 1089.176
1085 | 1088.406
1086 | 1087.602
1087 | 1086.904
1088 | 1086.142
1089 | 1085.385
1090 | 1084.6136
1091 | 1083.816
1092 | 1083.008
1093 | 1082.2856
1094 | 1081.476
1095 | 1080.682
1096 | 1079.88
1097 | 1079.032
1098 | 1078.208
1099 | 1077.482
1100 | 1076.662
1101 | 1075.879
1102 | 1075.084
1103 | 1074.257
1104 | 1073.427
1105 | 1072.712
1106 | 1071.854
1107 | 1071.035
1108 | 1070.181
1109 | 1069.311
1110 | 1068.4048
1111 | 1067.645
1112 | 1066.7712
1113 | 1065.91
1114 | 1065.065
1115 | 1064.226
1116 | 1063.369
1117 | 1062.6048
1118 | 1061.728
1119 | 1060.84
1120 | 1059.982
1121 | 1059.089
1122 | 1058.224
1123 | 1057.392
1124 | 1056.481
1125 | 1055.548
1126 | 1054.706
1127 | 1053.789
1128 | 1052.921
1129 | 1052.027
1130 | 1051.118
1131 | 1050.223
1132 | 1049.212
1133 | 1048.422
1134 | 1047.506
1135 | 1046.575
1136 | 1045.635
1137 | 1044.704
1138 | 1043.759
1139 | 1042.66
1140 | 1041.778
1141 | 1040.928
1142 | 1040.023
1143 | 1039.094
1144 | 1038.122
1145 | 1037.116
1146 | 1036.229
1147 | 1035.261
1148 | 1034.268
1149 | 1033.293
1150 | 1032.311
1151 | 1031.249
1152 | 1030.367
1153 | 1029.393
1154 | 1028.416
1155 | 1027.445
1156 | 1026.491
1157 | 1025.443
1158 | 1024.52
1159 | 1023.51
1160 | 1022.521
1161 | 1021.467
1162 | 1020.5064
1163 | 1019.483
1164 | 1018.459
1165 | 1017.391
1166 | 1016.3
1167 | 1015.358
1168 | 1014.335
1169 | 1013.312
1170 | 1012.262
1171 | 1011.191
1172 | 1010.233
1173 | 1009.211
1174 | 1008.153
1175 | 1007.043
1176 | 1006.0688
1177 | 1004.989
1178 | 1003.913
1179 | 1002.812
1180 | 1001.723
1181 | 1000.613
1182 | 999.5043
1183 | 998.4459
1184 | 997.3232
1185 | 996.2004
1186 | 995.0236
1187 | 993.9413
1188 | 992.8007
1189 | 991.6588
1190 | 990.5194
1191 | 989.358
1192 | 988.2759
1193 | 987.139
1194 | 985.9678
1195 | 984.8588
1196 | 983.7607
1197 | 982.659
1198 | 981.531
1199 | 980.3732
1200 | 979.333
1201 | 978.2179
1202 | 977.1202
1203 | 975.9278
1204 | 974.9424
1205 | 973.8127
1206 | 972.7046
1207 | 971.5516
1208 | 970.4972
1209 | 969.3983
1210 | 968.2885
1211 | 967.1442
1212 | 966.0565
1213 | 964.9602
1214 | 963.8598
1215 | 962.7099
1216 | 961.6414
1217 | 960.5728
1218 | 959.4431
1219 | 958.3522
1220 | 957.3069
1221 | 956.2364
1222 | 955.138
1223 | 954.0277
1224 | 953.0436
1225 | 951.9588
1226 | 950.8836
1227 | 949.8182
1228 | 948.8242
1229 | 947.7787
1230 | 946.733
1231 | 945.6113
1232 | 944.65
1233 | 943.6148
1234 | 942.5701
1235 | 941.546
1236 | 940.5421
1237 | 939.508
1238 | 938.4804
1239 | 937.49
1240 | 936.4836
1241 | 935.4851
1242 | 934.4833
1243 | 933.5648
1244 | 932.6094
1245 | 931.662
1246 | 930.6424
1247 | 929.7586
1248 | 928.8006
1249 | 927.8331
1250 | 926.9132
1251 | 925.9707
1252 | 925.0207
1253 | 924.082
1254 | 923.1584
1255 | 922.2423
1256 | 921.2751
1257 | 920.4284
1258 | 919.5351
1259 | 918.6875
1260 | 917.7847
1261 | 916.981
1262 | 916.1579
1263 | 915.2199
1264 | 914.5119
1265 | 913.6703
1266 | 912.8662
1267 | 912.0747
1268 | 911.2982
1269 | 910.4904
1270 | 909.6731
1271 | 908.9256
1272 | 908.1516
1273 | 907.3326
1274 | 906.6046
1275 | 905.8701
1276 | 905.1103
1277 | 904.3657
1278 | 903.6316
1279 | 902.9093
1280 | 902.1164
1281 | 901.4693
1282 | 900.7522
1283 | 899.9421
1284 | 899.3392
1285 | 898.6831
1286 | 897.9868
1287 | 897.3224
1288 | 896.6424
1289 | 895.9544
1290 | 895.2718
1291 | 894.6292
1292 | 893.9684
1293 | 893.2532
1294 | 892.6567
1295 | 891.9917
1296 | 891.2732
1297 | 890.5974
1298 | 889.978
1299 | 889.2938
1300 | 888.6671
1301 | 887.9789
1302 | 887.3273
1303 | 886.6218
1304 | 885.9226
1305 | 885.2907
1306 | 884.5037
1307 | 883.9156
1308 | 883.2618
1309 | 882.6093
1310 | 882.01
1311 | 881.3014
1312 | 880.6268
1313 | 879.9657
1314 | 879.3068
1315 | 878.6495
1316 | 877.9259
1317 | 877.2636
1318 | 876.554
1319 | 875.842
1320 | 875.1964
1321 | 874.5118
1322 | 873.8429
1323 | 873.131
1324 | 872.4773
1325 | 871.7874
1326 | 871.0732
1327 | 870.438
1328 | 869.7385
1329 | 868.9803
1330 | 868.3757
1331 | 867.6668
1332 | 866.8979
1333 | 866.2767
1334 | 865.5635
1335 | 864.8275
1336 | 864.1595
1337 | 863.4495
1338 | 862.7209
1339 | 862.0523
1340 | 861.3868
1341 | 860.5315
1342 | 859.9182
1343 | 859.2015
1344 | 858.3735
1345 | 857.7672
1346 | 857.0585
1347 | 856.2503
1348 | 855.6017
1349 | 854.856
1350 | 854.0708
1351 | 853.3531
1352 | 852.625
1353 | 851.8266
1354 | 851.1382
1355 | 850.406
1356 | 849.6635
1357 | 848.9338
1358 | 848.2318
1359 | 847.4864
1360 | 846.7842
1361 | 846.0509
1362 | 845.2814
1363 | 844.5678
1364 | 843.8373
1365 | 843.0737
1366 | 842.34
1367 | 841.5696
1368 | 840.8108
1369 | 840.0459
1370 | 839.2564
1371 | 838.4892
1372 | 837.7284
1373 | 836.9593
1374 | 836.177
1375 | 835.416
1376 | 834.6074
1377 | 833.8371
1378 | 833.0716
1379 | 832.2115
1380 | 831.4775
1381 | 830.7105
1382 | 829.8499
1383 | 829.0961
1384 | 828.3226
1385 | 827.4713
1386 | 826.6801
1387 | 825.8689
1388 | 825.0252
1389 | 824.236
1390 | 823.4241
1391 | 822.5776
1392 | 821.7336
1393 | 820.9236
1394 | 820.0652
1395 | 819.2201
1396 | 818.3434
1397 | 817.5131
1398 | 816.6291
1399 | 815.7268
1400 | 814.8372
1401 | 813.9372
1402 | 813.0943
1403 | 812.206
1404 | 811.2891
1405 | 810.3852
1406 | 809.5234
1407 | 808.5675
1408 | 807.6896
1409 | 806.7668
1410 | 805.8065
1411 | 804.8741
1412 | 803.9418
1413 | 802.9465
1414 | 802.0224
1415 | 801.066
1416 | 800.0636
1417 | 799.0733
1418 | 798.0516
1419 | 797.1016
1420 | 796.0402
1421 | 794.9824
1422 | 794.0299
1423 | 792.9731
1424 | 791.9309
1425 | 790.8916
1426 | 789.8084
1427 | 788.7795
1428 | 787.703
1429 | 786.6098
1430 | 785.5345
1431 | 784.3953
1432 | 783.3001
1433 | 782.1633
1434 | 780.8782
1435 | 779.823
1436 | 778.6526
1437 | 777.4413
1438 | 776.2404
1439 | 774.9657
1440 | 773.7844
1441 | 772.5278
1442 | 771.2624
1443 | 770.0036
1444 | 768.6668
1445 | 767.3671
1446 | 765.9924
1447 | 764.6045
1448 | 763.1804
1449 | 761.7212
1450 | 760.2815
1451 | 758.7622
1452 | 757.2409
1453 | 755.6363
1454 | 754.0424
1455 | 752.3364
1456 | 750.5697
1457 | 748.862
1458 | 746.9855
1459 | 745.1191
1460 | 743.1204
1461 | 741.0364
1462 | 739.0434
1463 | 736.8226
1464 | 734.572
1465 | 732.1576
1466 | 729.6042
1467 | 727.0183
1468 | 724.157
1469 | 721.2305
1470 | 718.1265
1471 | 714.855
1472 | 711.4477
1473 | 707.7688
1474 | 703.9201
1475 | 699.8858
1476 | 695.6785
1477 | 691.2518
1478 | 686.4179
1479 | 681.3952
1480 | 675.9907
1481 | 670.3451
1482 | 664.209
1483 | 657.8082
1484 | 650.9373
1485 | 643.6148
1486 | 635.6943
1487 | 627.3179
1488 | 618.2134
1489 | 608.5459
1490 | 598.2404
1491 | 587.3676
1492 | 575.8602
1493 | 563.6958
1494 | 551.0472
1495 | 537.7097
1496 | 523.9092
1497 | 509.4434
1498 | 494.6169
1499 | 479.3831
1500 | 463.7669
1501 | 447.9183
1502 | 431.5401
1503 | 415.0629
1504 | 398.2902
1505 | 381.4764
1506 | 364.477
1507 | 347.5304
1508 | 330.8735
1509 | 314.521
1510 | 298.6021
1511 | 283.3923
1512 | 268.9232
1513 | 255.285
1514 | 242.3253
1515 | 230.4484
1516 | 219.187
1517 | 208.8555
1518 | 199.3241
1519 | 190.4857
1520 | 182.4876
1521 | 175.0347
1522 | 168.2577
1523 | 162.0093
1524 | 156.215
1525 | 150.954
1526 | 146.1397
1527 | 141.668
1528 | 137.4882
1529 | 133.63
1530 | 130.0201
1531 | 126.7063
1532 | 123.6763
1533 | 120.743
1534 | 117.9535
1535 | 115.4052
1536 | 113.0336
1537 | 110.7877
1538 | 108.6095
1539 | 106.5567
1540 | 104.5069
1541 | 102.5309
1542 | 100.6498
1543 | 98.93797
1544 | 97.17719
1545 | 95.36822
1546 | 93.6038
1547 | 91.89443
1548 | 90.1888
1549 | 88.47738
1550 | 86.79308
1551 | 85.12419
1552 | 83.51979
1553 | 81.90939
1554 | 80.29157
1555 | 78.74352
1556 | 77.29916
1557 | 75.88817
1558 | 74.46793
1559 | 73.08988
1560 | 71.77028
1561 | 70.55868
1562 | 69.44577
1563 | 68.31893
1564 | 67.28503
1565 | 66.29223
1566 | 65.35106
1567 | 64.44314
1568 | 63.57348
1569 | 62.74147
1570 | 61.93121
1571 | 61.18176
1572 | 60.52439
1573 | 59.94292
1574 | 59.29404
1575 | 58.67219
1576 | 58.11423
1577 | 57.57683
1578 | 57.03902
1579 | 56.52317
1580 | 56.05098
1581 | 55.61212
1582 | 55.16328
1583 | 54.72337
1584 | 54.33103
1585 | 53.98896
1586 | 53.60433
1587 | 53.22727
1588 | 52.88687
1589 | 52.56654
1590 | 52.28026
1591 | 51.95642
1592 | 51.63387
1593 | 51.32778
1594 | 51.02778
1595 | 50.76451
1596 | 50.51191
1597 | 50.28279
1598 | 50.05592
1599 | 49.82673
1600 | 49.62864
1601 | 49.3818
1602 | 49.16658
1603 | 48.93779
1604 | 48.71516
1605 | 48.50007
1606 | 48.30519
1607 | 48.09541
1608 | 47.91019
1609 | 47.76501
1610 | 47.63222
1611 | 47.46703
1612 | 47.27117
1613 | 47.11211
1614 | 46.94999
1615 | 46.80294
1616 | 46.62679
1617 | 46.46988
1618 | 46.31824
1619 | 46.18409
1620 | 46.01292
1621 | 45.85472
1622 | 45.72214
1623 | 45.59692
1624 | 45.45837
1625 | 45.29853
1626 | 45.16876
1627 | 45.05931
1628 | 44.96244
1629 | 44.83704
1630 | 44.67726
1631 | 44.53994
1632 | 44.41065
1633 | 44.26706
1634 | 44.13573
1635 | 44.02374
1636 | 43.93887
1637 | 43.83782
1638 | 43.75966
1639 | 43.66018
1640 | 43.52834
1641 | 43.41431
1642 | 43.30012
1643 | 43.18011
1644 | 43.076575
1645 | 42.95698
1646 | 42.84726
1647 | 42.73992
1648 | 42.67925
1649 | 42.62196
1650 | 42.54006
1651 | 42.42464
1652 | 42.3066
1653 | 42.19283
1654 | 42.091475
1655 | 41.98129
1656 | 41.85879
1657 | 41.75338
1658 | 41.68353
1659 | 41.58769
1660 | 41.48287
1661 | 41.37873
1662 | 41.28325
1663 | 41.21485
1664 | 41.15685
1665 | 41.06533
1666 | 40.97953
1667 | 40.89029
1668 | 40.834875
1669 | 40.75116
1670 | 40.65211
1671 | 40.56043
1672 | 40.47152
1673 | 40.37634
1674 | 40.27128
1675 | 40.182275
1676 | 40.11626
1677 | 40.06886
1678 | 40.01466
1679 | 39.9596
1680 | 39.86309
1681 | 39.77729
1682 | 39.693525
1683 | 39.58686
1684 | 39.51466
1685 | 39.42614
1686 | 39.37254
1687 | 39.30057
1688 | 39.23692
1689 | 39.17181
1690 | 39.10049
1691 | 39.04341
1692 | 38.98252
1693 | 38.9088
1694 | 38.82149
1695 | 38.736025
1696 | 38.63336
1697 | 38.53673
1698 | 38.46176
1699 | 38.42194
1700 | 38.36386
1701 | 38.281475
1702 | 38.1942
1703 | 38.13044
1704 | 38.08998
1705 | 38.05607
1706 | 37.99317
1707 | 37.90371
1708 | 37.83657
1709 | 37.78088
1710 | 37.72758
1711 | 37.64306
1712 | 37.55408
1713 | 37.48356
1714 | 37.41009
1715 | 37.34648
1716 | 37.28637
1717 | 37.22083
1718 | 37.17211
1719 | 37.14932
1720 | 37.13469
1721 | 37.05817
1722 | 36.97878
1723 | 36.905325
1724 | 36.83099
1725 | 36.75994
1726 | 36.69282
1727 | 36.6294
1728 | 36.57383
1729 | 36.51611
1730 | 36.47599
1731 | 36.42755
1732 | 36.36715
1733 | 36.33414
1734 | 36.31175
1735 | 36.23906
1736 | 36.161025
1737 | 36.10502
1738 | 36.04907
1739 | 35.98856
1740 | 35.93062
1741 | 35.88529
1742 | 35.81787
1743 | 35.7471
1744 | 35.69177
1745 | 35.63958
1746 | 35.581975
1747 | 35.56318
1748 | 35.538775
1749 | 35.48356
1750 | 35.43463
1751 | 35.38996
1752 | 35.348625
1753 | 35.27671
1754 | 35.20719
1755 | 35.15271
1756 | 35.08918
1757 | 35.04004
1758 | 34.99939
1759 | 34.943825
1760 | 34.89074
1761 | 34.86438
1762 | 34.86666
1763 | 34.84304
1764 | 34.76902
1765 | 34.70119
1766 | 34.64961
1767 | 34.59574
1768 | 34.5401
1769 | 34.48441
1770 | 34.43805
1771 | 34.38592
1772 | 34.34039
1773 | 34.32166
1774 | 34.28689
1775 | 34.232975
1776 | 34.2068
1777 | 34.18788
1778 | 34.13483
1779 | 34.06877
1780 | 34.02637
1781 | 33.9747
1782 | 33.92976
1783 | 33.87805
1784 | 33.85008
1785 | 33.820575
1786 | 33.76566
1787 | 33.71375
1788 | 33.66445
1789 | 33.6161
1790 | 33.582025
1791 | 33.55771
1792 | 33.54033
1793 | 33.47286
1794 | 33.43364
1795 | 33.40182
1796 | 33.34114
1797 | 33.28398
1798 | 33.2179
1799 | 33.1709
1800 | 33.13446
1801 | 33.09699
1802 | 33.04566
1803 | 33.01008
1804 | 32.97748
1805 | 32.96417
1806 | 32.97051
1807 | 32.94804
1808 | 32.88851
1809 | 32.85769
1810 | 32.81368
1811 | 32.75956
1812 | 32.71344
1813 | 32.66995
1814 | 32.63531
1815 | 32.59331
1816 | 32.57152
1817 | 32.54432
1818 | 32.52299
1819 | 32.47999
1820 | 32.45479
1821 | 32.43812
1822 | 32.41015
1823 | 32.3529
1824 | 32.30758
1825 | 32.265775
1826 | 32.22715
1827 | 32.1895
1828 | 32.1567
1829 | 32.12072
1830 | 32.07456
1831 | 32.03439
1832 | 32.00733
1833 | 31.97626
1834 | 31.94175
1835 | 31.91148
1836 | 31.90168
1837 | 31.87508
1838 | 31.83162
1839 | 31.80729
1840 | 31.76821
1841 | 31.71856
1842 | 31.673575
1843 | 31.62977
1844 | 31.59119
1845 | 31.55117
1846 | 31.52013
1847 | 31.48124
1848 | 31.45374
1849 | 31.4406
1850 | 31.42539
1851 | 31.407625
1852 | 31.37561
1853 | 31.3162
1854 | 18.65603