## Cycle
Cycle (N) | Capacity (mAh)
1 | 488.1202
2 | 1508.276
3 | 1509.614
4 | 1509.854
5 | 1509.955
6 | 1509.475
7 | 1509.0288
8 | 1508.48
9 | 1507.863
10 | 1507.242
11 | 1506.536
12 | 1505.853
13 | 1505.117
14 | 1504.471
15 | 1503.841
16 | 1503.241
17 | 1502.556
18 | 1501.78
19 | 1500.962
20 | 1500.209
21 | 1499.414
22 | 1498.637
23 | 1497.894
24 | 1497.217
25 | 1496.619
26 | 1495.796
27 | 1494.932
28 | 1494.2048
29 | 1493.556
30 | 1492.792
31 | 1492.046
32 | 1491.497
33 | 1490.689
34 | 1489.63
35 | 1488.638
36 | 1487.577
37 | 1486.409
38 | 1485.338
39 | 1484.361
40 | 1482.838
41 | 1481.384
42 | 1479.907
43 | 1478.395
44 | 1477.028
45 | 1475.47
46 | 1473.523
47 | 1471.635
48 | 1469.572
49 | 1467.588
50 | 1465.681
51 | 1463.602
52 | 1461.51
53 | 1459.673
54 | 1457.748
55 | 1455.717
56 | 1453.535
57 | 1451.626
58 | 1449.605
59 | 1447.732
60 | 1445.861
61 | 1444.425
62 | 1442.513
63 | 1440.365
64 | 1438.662
65 | 1437.04
66 | 1435.362
67 | 1433.868
68 | 1432.424
69 | 1430.894
70 | 1429.489
71 | 1428.117
72 | 1426.882
73 | 1425.749
74 | 1424.705
75 | 1423.54
76 | 1422.128
77 | 1420.849
78 | 1419.67
79 | 1418.461
80 | 1417.256
81 | 1416.049
82 | 1414.959
83 | 1413.902
84 | 1412.78
85 | 1411.5664
86 | 1410.444
87 | 1409.362
88 | 1408.281
89 | 1407.054
90 | 1405.78
91 | 1404.671
92 | 1403.466
93 | 1402.166
94 | 1400.881
95 | 1399.68
96 | 1398.446
97 | 1397.18
98 | 1396.01
99 | 1394.821
100 | 1393.756
101 | 1392.81
102 | 1391.5776
103 | 1390.226
104 | 1388.97
105 | 1387.771
106 | 1386.534
107 | 1385.414
108 | 1384.286
109 | 1383.1728
110 | 1381.99
111 | 1380.894
112 | 1379.905
113 | 1378.915
114 | 1378.029
115 | 1376.96
116 | 1375.842
117 | 1374.732
118 | 1373.6096
119 | 1372.526
120 | 1371.521
121 | 1370.494
122 | 1369.424
123 | 1368.404
124 | 1367.334
125 | 1366.363
126 | 1365.396
127 | 1364.518
128 | 1363.638
129 | 1362.702
130 | 1361.5776
131 | 1360.4696
132 | 1359.468
133 | 1358.445
134 | 1357.486
135 | 1356.488
136 | 1355.533
137 | 1354.535
138 | 1353.564
139 | 1352.555
140 | 1351.605
141 | 1350.718
142 | 1349.746
143 | 1348.994
144 | 1348.156
145 | 1347.209
146 | 1346.229
147 | 1345.2
148 | 1344.169
149 | 1343.18
150 | 1342.136
151 | 1341.124
152 | 1340.131
153 | 1339.178
154 | 1338.229
155 | 1337.245
156 | 1336.284
157 | 1335.379
158 | 1334.451
159 | 1333.701
160 | 1332.689
161 | 1331.625
162 | 1330.602
163 | 1329.587
164 | 1328.643
165 | 1327.712
166 | 1326.808
167 | 1325.913
168 | 1325.061
169 | 1324.241
170 | 1323.373
171 | 1322.428
172 | 1321.554
173 | 1320.913
174 | 1319.964
175 | 1319.168
176 | 1318.372
177 | 1317.297
178 | 1316.243
179 | 1315.229
180 | 1314.201
181 | 1313.202
182 | 1312.185
183 | 1311.177
184 | 1310.202
185 | 1309.268
186 | 1308.229
187 | 1307.327
188 | 1306.375
189 | 1305.403
190 | 1304.374
191 | 1303.428
192 | 1302.482
193 | 1301.716
194 | 1300.785
195 | 1299.808
196 | 1298.79
197 | 1297.848
198 | 1296.911
199 | 1295.975
200 | 1295.042
201 | 1294.148
202 | 1293.245
203 | 1292.3232
204 | 1291.3304
205 | 1290.4336
206 | 1289.578
207 | 1288.656
208 | 1287.789
209 | 1286.968
210 | 1286.123
211 | 1285.274
212 | 1284.4264
213 | 1283.7464
214 | 1282.974
215 | 1281.991
216 | 1281.0632
217 | 1280.129
218 | 1279.284
219 | 1278.444
220 | 1277.6
221 | 1276.7904
222 | 1275.97
223 | 1275.1496
224 | 1274.395
225 | 1273.613
226 | 1272.803
227 | 1271.935
228 | 1271.088
229 | 1270.312
230 | 1269.5592
231 | 1268.689
232 | 1267.985
233 | 1267.157
234 | 1266.331
235 | 1265.771
236 | 1265.073
237 | 1264.312
238 | 1263.534
239 | 1262.705
240 | 1261.969
241 | 1261.185
242 | 1260.394
243 | 1259.599
244 | 1258.924
245 | 1258.209
246 | 1257.38
247 | 1256.674
248 | 1255.998
249 | 1255.293
250 | 1254.578
251 | 1253.903
252 | 1253.251
253 | 1252.65
254 | 1251.783
255 | 1251.139
256 | 1250.491
257 | 1249.637
258 | 1249.051
259 | 1248.383
260 | 1248.176
261 | 1247.415
262 | 1246.647
263 | 1246.093
264 | 1245.407
265 | 1244.736
266 | 1244.175
267 | 1243.494
268 | 1242.847
269 | 1242.086
270 | 1241.435
271 | 1240.829
272 | 1240.322
273 | 1239.748
274 | 1239.232
275 | 1238.542
276 | 1237.896
277 | 1237.169
278 | 1236.608
279 | 1235.959
280 | 1235.316
281 | 1234.747
282 | 1233.713
283 | 1233.058
284 | 1232.739
285 | 1232.08
286 | 1231.695
287 | 1231.211
288 | 1230.641
289 | 1229.836
290 | 1229.195
291 | 1228.614
292 | 1228.185
293 | 1227.657
294 | 1227.4832
295 | 1226.191
296 | 1225.543
297 | 1224.978
298 | 1224.613
299 | 1223.817
300 | 1223.084
301 | 1222.582
302 | 1222.138
303 | 1221.265
304 | 1220.556
305 | 1220.0272
306 | 1219.446
307 | 1218.634
308 | 1218.453
309 | 1217.489
310 | 1216.744
311 | 1216.205
312 | 1215.6408
313 | 1214.893
314 | 1214.274
315 | 1213.685
316 | 1212.9872
317 | 1212.264
318 | 1211.714
319 | 1210.885
320 | 1210.7456
321 | 1209.764
322 | 1209.193
323 | 1208.624
324 | 1207.883
325 | 1207.4
326 | 1206.545
327 | 1205.959
328 | 1205.272
329 | 1204.452
330 | 1203.9528
331 | 1203.061
332 | 1202.696
333 | 1202.106
334 | 1201.389
335 | 1200.767
336 | 1199.875
337 | 1199.245
338 | 1198.5008
339 | 1197.797
340 | 1197.294
341 | 1196.471
342 | 1196.034
343 | 1195.355
344 | 1194.894
345 | 1194.2936
346 | 1193.429
347 | 1192.597
348 | 1191.872
349 | 1191.358