## Cycle
Cycle (N) | Capacity (mAh)
1 | 487.03
2 | 1494.918
3 | 1495.803
4 | 1495.4752
5 | 1494.945
6 | 1494.404
7 | 1493.707
8 | 1493.116
9 | 1492.379
10 | 1491.741
11 | 1491.006
12 | 1490.239
13 | 1489.4304
14 | 1488.63
15 | 1487.832
16 | 1486.9776
17 | 1486.121
18 | 1485.266
19 | 1484.402
20 | 1483.509
21 | 1482.716
22 | 1481.911
23 | 1481.209
24 | 1480.608
25 | 1480.017
26 | 1479.381
27 | 1478.7592
28 | 1478.008
29 | 1477.279
30 | 1476.403
31 | 1475.614
32 | 1474.456
33 | 1473.32
34 | 1472.057
35 | 1470.669
36 | 1469.218
37 | 1467.588
38 | 1465.868
39 | 1464.036
40 | 1462.025
41 | 1460.001
42 | 1458.001
43 | 1455.832
44 | 1453.669
45 | 1451.5008
46 | 1449.227
47 | 1447.027
48 | 1444.855
49 | 1442.595
50 | 1440.268
51 | 1438.8008
52 | 1438.846
53 | 1437.723
54 | 1435.977
55 | 1433.9408
56 | 1431.345
57 | 1428.092
58 | 1424.363
59 | 1420.485
60 | 1416.665
61 | 1412.987
62 | 1408.318
63 | 1404.255
64 | 1400.538
65 | 1396.269
66 | 1392.508
67 | 1388.804
68 | 1384.868
69 | 1380.735
70 | 1376.755
71 | 1372.945
72 | 1368.108
73 | 1364.192
74 | 1360.618
75 | 1357.129
76 | 1353.827
77 | 1350.474
78 | 1347.328
79 | 1344.263
80 | 1341.157
81 | 1338.1032
82 | 1335.096
83 | 1332.201
84 | 1329.153
85 | 1326.044
86 | 1323.043
87 | 1320.046
88 | 1317.15
89 | 1314.29
90 | 1311.4072
91 | 1308.629
92 | 1305.948
93 | 1303.314
94 | 1300.778
95 | 1298.255
96 | 1295.711
97 | 1293.295
98 | 1290.967
99 | 1288.58
100 | 1286.244
101 | 1284.039
102 | 1281.798
103 | 1279.554
104 | 1277.464
105 | 1275.44
106 | 1273.392
107 | 1271.46
108 | 1269.604
109 | 1267.744
110 | 1266.009
111 | 1264.325
112 | 1262.689
113 | 1261.117
114 | 1259.517
115 | 1258.094
116 | 1256.651
117 | 1255.233
118 | 1253.803
119 | 1252.3464
120 | 1250.967
121 | 1249.62
122 | 1248.315
123 | 1246.991
124 | 1245.692
125 | 1244.4368
126 | 1243.215
127 | 1241.948
128 | 1240.7992
129 | 1239.667
130 | 1238.489
131 | 1237.361
132 | 1236.283
133 | 1235.273
134 | 1234.239
135 | 1233.097
136 | 1232.1024
137 | 1231.092
138 | 1230.158
139 | 1229.2328
140 | 1228.316
141 | 1227.4624
142 | 1226.5976
143 | 1225.746
144 | 1224.924
145 | 1224.136
146 | 1223.3208
147 | 1222.527
148 | 1221.787
149 | 1221.007
150 | 1220.254
151 | 1219.5056
152 | 1218.709
153 | 1217.984
154 | 1217.2064
155 | 1216.438
156 | 1215.81
157 | 1215.096
158 | 1214.399
159 | 1213.734
160 | 1213.023
161 | 1212.313
162 | 1211.595
163 | 1210.879
164 | 1210.2832
165 | 1209.596
166 | 1208.851
167 | 1208.2192
168 | 1207.619
169 | 1206.944
170 | 1206.284
171 | 1205.638
172 | 1205.044
173 | 1204.382
174 | 1203.761
175 | 1203.121
176 | 1202.476
177 | 1201.799
178 | 1201.094
179 | 1200.886
180 | 1200.265
181 | 1199.646
182 | 1199.111
183 | 1198.478
184 | 1197.824
185 | 1197.181
186 | 1196.586
187 | 1195.939
188 | 1195.246
189 | 1194.528
190 | 1193.858
191 | 1193.158
192 | 1192.516
193 | 1191.868
194 | 1191.2632
195 | 1190.513
196 | 1189.859
197 | 1189.208
198 | 1188.6168
199 | 1187.924
200 | 1187.276
201 | 1186.619
202 | 1185.971
203 | 1185.352
204 | 1184.685
205 | 1184.043
206 | 1183.378
207 | 1182.835
208 | 1182.215
209 | 1181.585
210 | 1180.875
211 | 1180.252
212 | 1179.561
213 | 1179.0672
214 | 1178.456
215 | 1177.821
216 | 1177.214
217 | 1176.614
218 | 1175.975
219 | 1175.366
220 | 1174.818
221 | 1174.257
222 | 1173.601
223 | 1172.934
224 | 1172.34
225 | 1171.7968
226 | 1171.3
227 | 1170.7936
228 | 1170.228
229 | 1169.675
230 | 1169.091
231 | 1168.497
232 | 1168.016
233 | 1167.423
234 | 1166.822
235 | 1166.245
236 | 1165.708
237 | 1165.308
238 | 1164.815
239 | 1164.307
240 | 1163.7224
241 | 1163.22
242 | 1162.635
243 | 1162.224
244 | 1161.71
245 | 1161.196
246 | 1160.5032
247 | 1160.031
248 | 1159.631
249 | 1159.1576
250 | 1158.629
251 | 1158.083
252 | 1157.548
253 | 1157.014
254 | 1156.5656
255 | 1156.159
256 | 1155.483
257 | 1154.96
258 | 1154.444
259 | 1154.009
260 | 1153.527
261 | 1153.0352
262 | 1152.556
263 | 1152.017
264 | 1151.57
265 | 1151.058
266 | 1150.521
267 | 1150.066
268 | 1149.576
269 | 1149.099
270 | 1148.62
271 | 1147.971
272 | 1147.549
273 | 1147.138
274 | 1146.777
275 | 1146.259
276 | 1145.84
277 | 1145.294
278 | 1144.884
279 | 1144.475
280 | 1143.95
281 | 1143.423
282 | 1142.943
283 | 1142.461
284 | 1142.032
285 | 1141.542
286 | 1141.122
287 | 1140.672
288 | 1140.292
289 | 1139.853
290 | 1139.444
291 | 1138.954
292 | 1138.439
293 | 1137.9888
294 | 1137.5656
295 | 1137.223
296 | 1136.757
297 | 1136.395
298 | 1135.701
299 | 1135.236
300 | 1135.055
301 | 1134.619
302 | 1134.187
303 | 1133.722
304 | 1133.262
305 | 1132.841
306 | 1132.396
307 | 1131.995
308 | 1131.518
309 | 1131.146
310 | 1130.635
311 | 1130.189
312 | 1129.763
313 | 1129.42
314 | 1128.855
315 | 1128.417
316 | 1127.967
317 | 1127.478
318 | 1127.082
319 | 1126.667
320 | 1126.334
321 | 1125.8
322 | 1125.273
323 | 1124.885
324 | 1124.438
325 | 1123.924
326 | 1123.647
327 | 1123.14
328 | 1122.501
329 | 1122.18
330 | 1121.685
331 | 1121.23
332 | 1120.91
333 | 1120.3096
334 | 1119.92
335 | 1119.543
336 | 1118.9536