## Cycle
Cycle (N) | Capacity (mAh)
1 | 484.746
2 | 1469.129
3 | 1470.185
4 | 1469.975
5 | 1469.68
6 | 1469.185
7 | 1468.624
8 | 1468.151
9 | 1467.54
10 | 1466.995
11 | 1466.339
12 | 1465.688
13 | 1465.047
14 | 1464.415
15 | 1463.775
16 | 1463.085
17 | 1462.424
18 | 1461.741
19 | 1461.043
20 | 1460.337
21 | 1459.595
22 | 1458.889
23 | 1458.1368
24 | 1457.421
25 | 1456.774
26 | 1456.1624
27 | 1455.676
28 | 1455.201
29 | 1454.657
30 | 1454.119
31 | 1453.745
32 | 1453.162
33 | 1452.613
34 | 1452.085
35 | 1451.555
36 | 1451.031
37 | 1450.462
38 | 1449.9368
39 | 1449.411
40 | 1448.808
41 | 1448.064
42 | 1447.204
43 | 1446.351
44 | 1445.224
45 | 1444.206
46 | 1443.149
47 | 1441.984
48 | 1440.853
49 | 1439.664
50 | 1438.387
51 | 1436.994
52 | 1435.576
53 | 1434.183
54 | 1432.711
55 | 1431.253
56 | 1429.751
57 | 1428.193
58 | 1426.591
59 | 1424.879
60 | 1423.161
61 | 1421.396
62 | 1419.879
63 | 1417.8728
64 | 1417.151
65 | 1417.5824
66 | 1417.032
67 | 1415.661
68 | 1412.949
69 | 1409.608
70 | 1406.109
71 | 1402.738
72 | 1399.049
73 | 1395.142
74 | 1391.2072
75 | 1387.1968
76 | 1383.027
77 | 1378.6176
78 | 1374.343
79 | 1369.936
80 | 1366.142
81 | 1362.664
82 | 1358.738
83 | 1355.0136
84 | 1352.171
85 | 1348.651
86 | 1344.678
87 | 1339.7456
88 | 1333.809
89 | 1329.4672
90 | 1326.18
91 | 1323.096
92 | 1319.647
93 | 1316.208
94 | 1312.676
95 | 1309.181
96 | 1305.753
97 | 1302.533
98 | 1299.161
99 | 1296.053
100 | 1292.661
101 | 1289.442
102 | 1286.091
103 | 1282.659
104 | 1279.439
105 | 1276.051
106 | 1272.808
107 | 1269.37
108 | 1266.056
109 | 1262.622
110 | 1259.427
111 | 1256.196
112 | 1252.99
113 | 1249.654
114 | 1246.48
115 | 1243.386
116 | 1240.376
117 | 1237.592
118 | 1234.914
119 | 1232.407
120 | 1229.985
121 | 1227.668
122 | 1225.361
123 | 1223.261
124 | 1221.3
125 | 1219.386
126 | 1217.279
127 | 1215.372
128 | 1213.552
129 | 1211.865
130 | 1210.198
131 | 1208.652
132 | 1207.01
133 | 1205.764
134 | 1204.593
135 | 1203.207
136 | 1201.93
137 | 1200.714
138 | 1199.448
139 | 1198.2872
140 | 1197.253
141 | 1196.135
142 | 1195.115
143 | 1194.24
144 | 1193.14
145 | 1192.142
146 | 1191.159
147 | 1190.242
148 | 1189.285
149 | 1188.277
150 | 1187.429
151 | 1186.685
152 | 1185.7072
153 | 1184.842
154 | 1184.06
155 | 1183.255
156 | 1182.484
157 | 1181.644
158 | 1180.968
159 | 1180.091
160 | 1179.324
161 | 1178.691
162 | 1178.014
163 | 1177.359
164 | 1176.648
165 | 1176.038
166 | 1175.5472
167 | 1174.791
168 | 1174.131
169 | 1173.467
170 | 1172.937
171 | 1172.378
172 | 1171.864
173 | 1171.485
174 | 1170.81
175 | 1170.246
176 | 1169.743
177 | 1169.6368
178 | 1168.974
179 | 1168.469
180 | 1168.052
181 | 1167.309
182 | 1166.6192
183 | 1165.934
184 | 1165.285
185 | 1164.762
186 | 1164.188
187 | 1163.719
188 | 1162.96
189 | 1162.355
190 | 1161.698
191 | 1161.052
192 | 1160.508
193 | 1159.883
194 | 1159.426
195 | 1158.8024
196 | 1158.109
197 | 1157.533
198 | 1157.1256
199 | 1156.6024
200 | 1156.1416
201 | 1155.61
202 | 1155.003
203 | 1154.459
204 | 1153.9792
205 | 1153.477
206 | 1152.831
207 | 1152.399
208 | 1151.968
209 | 1151.458
210 | 1150.882
211 | 1150.367
212 | 1149.85
213 | 1149.305
214 | 1148.728
215 | 1148.295
216 | 1147.77
217 | 1147.354
218 | 1146.836
219 | 1146.301
220 | 1145.833
221 | 1145.417
222 | 1144.837
223 | 1144.432
224 | 1143.769
225 | 1143.133
226 | 1142.796
227 | 1142.354
228 | 1141.856
229 | 1141.2904
230 | 1140.918
231 | 1140.447
232 | 1139.862
233 | 1139.396
234 | 1138.825
235 | 1138.241
236 | 1137.801
237 | 1137.388
238 | 1136.959
239 | 1136.335
240 | 1135.822
241 | 1135.197
242 | 1134.742
243 | 1134.208
244 | 1133.648
245 | 1133.224
246 | 1132.824
247 | 1132.111
248 | 1131.569
249 | 1131.077
250 | 1130.504
251 | 1129.879
252 | 1129.3624
253 | 1128.827
254 | 1128.366
255 | 1127.914
256 | 1127.289
257 | 1126.85
258 | 1126.349
259 | 1125.749
260 | 1125.228
261 | 1124.692
262 | 1124.311
263 | 1123.925
264 | 1123.368
265 | 1122.914
266 | 1122.493
267 | 1122.08
268 | 1121.623
269 | 1121.116
270 | 1120.617
271 | 1119.533
272 | 1119.152
273 | 1118.5688
274 | 1118.138
275 | 1117.681
276 | 1117.207
277 | 1116.79
278 | 1116.315
279 | 1115.8248
280 | 1115.562
281 | 1115.03
282 | 1114.615
283 | 1114.156
284 | 1113.732
285 | 1113.289
286 | 1112.852
287 | 1112.43
288 | 1112.023
289 | 1111.557
290 | 1111.18
291 | 1110.792
292 | 1110.297
293 | 1109.824
294 | 1109.402
295 | 1109.065
296 | 1108.607
297 | 1108.209