## Cycle
Cycle (N) | Capacity (mAh)
1 | 459.5161
2 | 1507.172
3 | 1507.6832
4 | 1507.228
5 | 1506.556
6 | 1505.962
7 | 1505.283
8 | 1504.539
9 | 1503.781
10 | 1503.021
11 | 1502.2336
12 | 1501.405
13 | 1500.612
14 | 1499.7648
15 | 1498.897
16 | 1498.05
17 | 1497.112
18 | 1496.1776
19 | 1495.283
20 | 1494.4448
21 | 1493.521
22 | 1492.688
23 | 1491.84
24 | 1491.063
25 | 1490.406
26 | 1489.652
27 | 1488.955
28 | 1488.252
29 | 1487.585
30 | 1486.822
31 | 1486.078
32 | 1485.295
33 | 1484.452
34 | 1483.535
35 | 1482.852
36 | 1481.965
37 | 1481.216
38 | 1480.369
39 | 1479.524
40 | 1478.609
41 | 1477.634
42 | 1476.864
43 | 1475.936
44 | 1475.007
45 | 1474.137
46 | 1473.1568
47 | 1472.204
48 | 1471.322
49 | 1470.419
50 | 1469.439
51 | 1468.433
52 | 1467.588
53 | 1466.702
54 | 1465.816
55 | 1464.954
56 | 1464.058
57 | 1463.186
58 | 1462.306
59 | 1461.498
60 | 1460.698
61 | 1459.882
62 | 1459.061
63 | 1458.542
64 | 1457.693
65 | 1457.133
66 | 1456.417
67 | 1455.469
68 | 1454.5992
69 | 1454.072
70 | 1453.204
71 | 1452.373
72 | 1451.764
73 | 1450.916
74 | 1450.179
75 | 1449.524
76 | 1448.7344
77 | 1448.08
78 | 1447.237
79 | 1446.545
80 | 1445.75
81 | 1445.158
82 | 1444.407
83 | 1443.625
84 | 1442.921
85 | 1442.244
86 | 1441.556
87 | 1440.673
88 | 1440.021
89 | 1439.533
90 | 1438.917
91 | 1438.199
92 | 1437.535
93 | 1436.848
94 | 1436.224
95 | 1435.585
96 | 1434.924
97 | 1434.249
98 | 1433.724
99 | 1432.978
100 | 1432.369
101 | 1431.599
102 | 1430.94
103 | 1430.236
104 | 1429.425
105 | 1428.588
106 | 1427.816
107 | 1427.11
108 | 1426.397
109 | 1425.636
110 | 1424.918
111 | 1424.097
112 | 1423.353
113 | 1422.577
114 | 1421.776
115 | 1421
116 | 1420.216
117 | 1419.5
118 | 1418.5736
119 | 1417.798
120 | 1417.029
121 | 1416.188
122 | 1415.38
123 | 1414.55
124 | 1413.757
125 | 1412.909
126 | 1412.065
127 | 1411.361
128 | 1410.579
129 | 1409.745
130 | 1408.911
131 | 1408.096
132 | 1407.27
133 | 1406.438
134 | 1405.589
135 | 1404.717
136 | 1403.8632
137 | 1402.907
138 | 1402.042
139 | 1401.138
140 | 1400.225
141 | 1399.318
142 | 1398.423
143 | 1397.604
144 | 1396.664
145 | 1395.695
146 | 1394.734
147 | 1393.823
148 | 1392.833
149 | 1391.905
150 | 1391.052
151 | 1390.023
152 | 1389.018
153 | 1388.055
154 | 1387.012
155 | 1386.004
156 | 1384.977
157 | 1384.042
158 | 1382.978
159 | 1381.907
160 | 1380.805
161 | 1379.766
162 | 1378.705
163 | 1377.651
164 | 1376.512
165 | 1375.375
166 | 1374.226
167 | 1373.1
168 | 1371.946
169 | 1370.8376
170 | 1369.455
171 | 1368.565
172 | 1367.416
173 | 1366.216
174 | 1365.0792
175 | 1363.898
176 | 1362.635
177 | 1361.39
178 | 1360.109
179 | 1358.796
180 | 1357.438
181 | 1356.065
182 | 1354.726
183 | 1353.308
184 | 1351.866
185 | 1350.404
186 | 1348.826
187 | 1347.281
188 | 1345.6504
189 | 1343.98
190 | 1342.356
191 | 1340.664
192 | 1338.937
193 | 1337.172
194 | 1335.428
195 | 1333.632
196 | 1331.799
197 | 1330.035
198 | 1328.284
199 | 1326.766
200 | 1325.013
201 | 1322.931
202 | 1321.196
203 | 1319.447
204 | 1317.754
205 | 1316.074
206 | 1314.359
207 | 1312.888
208 | 1310.752
209 | 1309.0872
210 | 1307.422
211 | 1305.8144
212 | 1304.2464
213 | 1302.8992
214 | 1300.901
215 | 1299.33
216 | 1297.781
217 | 1296.1832
218 | 1295.022
219 | 1293.214
220 | 1291.677
221 | 1290.258
222 | 1288.806
223 | 1287.781
224 | 1285.933
225 | 1284.648
226 | 1283.464
227 | 1282.191
228 | 1280.789
229 | 1279.594
230 | 1278.577
231 | 1277.458
232 | 1276.2072
233 | 1275.321
234 | 1274.233
235 | 1273.268
236 | 1272.27
237 | 1271.402
238 | 1270.428
239 | 1269.537
240 | 1268.766
241 | 1267.937
242 | 1267.251
243 | 1266.288
244 | 1265.562
245 | 1264.74
246 | 1264.052
247 | 1263.233
248 | 1262.64
249 | 1261.856
250 | 1261.116
251 | 1260.439
252 | 1259.751
253 | 1258.7408
254 | 1258.169
255 | 1257.547
256 | 1257.081
257 | 1256.31
258 | 1255.732
259 | 1255.217
260 | 1254.504
261 | 1253.881
262 | 1253.337
263 | 1252.726
264 | 1252.285
265 | 1251.475
266 | 1250.847
267 | 1250.324
268 | 1249.734
269 | 1249.189
270 | 1248.565
271 | 1247.982
272 | 1247.569
273 | 1246.94
274 | 1246.323
275 | 1245.782
276 | 1245.516
277 | 1244.448
278 | 1243.898
279 | 1243.591
280 | 1243.061
281 | 1242.452
282 | 1241.919
283 | 1241.37
284 | 1240.8296
285 | 1240.406
286 | 1239.698
287 | 1239.19
288 | 1238.673
289 | 1238.104
290 | 1237.653
291 | 1237.063
292 | 1236.444
293 | 1236.04
294 | 1235.407
295 | 1234.885
296 | 1234.3376
297 | 1233.832
298 | 1233.336
299 | 1232.7344
300 | 1232.267
301 | 1231.685
302 | 1231.104
303 | 1230.728
304 | 1230.183
305 | 1229.527
306 | 1229.065
307 | 1228.644
308 | 1227.982
309 | 1227.476
310 | 1227.046
311 | 1226.545
312 | 1226.044
313 | 1225.48
314 | 1224.991
315 | 1224.525
316 | 1224.136
317 | 1223.585
318 | 1223.026
319 | 1222.668
320 | 1222.049
321 | 1221.545
322 | 1221.068
323 | 1220.585
324 | 1220.066
325 | 1219.73
326 | 1219.095
327 | 1218.611
328 | 1218.237
329 | 1217.729
330 | 1217.277
331 | 1216.953
332 | 1216.305
333 | 1215.753
334 | 1215.218
335 | 1214.844
336 | 1214.28
337 | 1213.881
338 | 1213.4168
339 | 1213.132
340 | 1212.661
341 | 1212.194
342 | 1211.694
343 | 1211.158
344 | 1210.792
345 | 1210.148
346 | 1209.658
347 | 1209.268
348 | 1208.825
349 | 1208.407
350 | 1207.865
351 | 1207.473
352 | 1207.125
353 | 1206.435
354 | 1205.974
355 | 1205.525
356 | 1205.233
357 | 1204.709
358 | 1204.346
359 | 1203.94
360 | 1203.466
361 | 1203.124
362 | 1202.6
363 | 1202.225
364 | 1202.135
365 | 1201.576
366 | 1201.236
367 | 1200.835
368 | 1200.3264
369 | 1199.852
370 | 1199.411
371 | 1199.151
372 | 1198.603
373 | 1198.104
374 | 1197.783
375 | 1197.311
376 | 1196.96
377 | 1196.564
378 | 1196.307