## Cycle
Cycle (N) | Capacity (mAh)
1 | 503.075
2 | 1469.077
3 | 1468.375
4 | 1467.868
5 | 1467.267
6 | 1466.33
7 | 1462.387
8 | 1294.21
9 | 534.1399
10 | 1458.306
11 | 1458.174
12 | 1457.668
13 | 1456.941
14 | 1456.059
15 | 1455.1376
16 | 1454.173
17 | 1453.169
18 | 1452.121
19 | 1451.108
20 | 1450.102
21 | 1449.064
22 | 1448.026
23 | 1447.025
24 | 1446.031
25 | 1445.049
26 | 1444.28
27 | 1443.348
28 | 1442.49
29 | 1441.541
30 | 1440.532
31 | 1439.648
32 | 1439.118
33 | 1437.923
34 | 1436.909
35 | 1436.021
36 | 1435.182
37 | 1434.316
38 | 1433.49
39 | 1432.666
40 | 1431.86
41 | 1431.047
42 | 1430.242
43 | 1429.45
44 | 1428.674
45 | 1427.886
46 | 1427.095
47 | 1426.303
48 | 1425.539
49 | 1424.763
50 | 1424.043
51 | 1423.235
52 | 1422.444
53 | 1421.631
54 | 1420.792
55 | 1419.946
56 | 1419.109
57 | 1418.244
58 | 1417.364
59 | 1416.4864
60 | 1415.606
61 | 1414.681
62 | 1413.736
63 | 1412.743
64 | 1411.78
65 | 1410.7744
66 | 1409.701
67 | 1408.623
68 | 1407.535
69 | 1406.417
70 | 1405.24
71 | 1404.046
72 | 1402.8256
73 | 1401.525
74 | 1400.158
75 | 1398.765
76 | 1397.368
77 | 1395.884
78 | 1394.3824
79 | 1392.871
80 | 1391.365
81 | 1389.802
82 | 1388.215
83 | 1386.636
84 | 1385.067
85 | 1383.5208
86 | 1381.886
87 | 1380.2072
88 | 1378.525
89 | 1376.849
90 | 1375.107
91 | 1373.347
92 | 1371.532
93 | 1369.622
94 | 1367.68
95 | 1365.658
96 | 1363.661
97 | 1361.613
98 | 1359.431
99 | 1357.51
100 | 1355.675
101 | 1353.761
102 | 1351.953
103 | 1350.154
104 | 1348.421
105 | 1346.711
106 | 1345.06
107 | 1343.429
108 | 1341.82
109 | 1340.236
110 | 1338.634
111 | 1337.031
112 | 1335.477
113 | 1333.8968
114 | 1332.309
115 | 1330.711
116 | 1329.151
117 | 1327.579
118 | 1325.98
119 | 1324.341
120 | 1322.687
121 | 1321.049
122 | 1319.415
123 | 1317.743
124 | 1316.157
125 | 1314.629
126 | 1312.959
127 | 1311.289
128 | 1309.679
129 | 1308.076
130 | 1306.459
131 | 1304.798
132 | 1303.162
133 | 1301.529
134 | 1299.882
135 | 1298.175
136 | 1296.5192
137 | 1294.906
138 | 1293.267
139 | 1291.613
140 | 1289.976
141 | 1288.359
142 | 1286.729
143 | 1285.06
144 | 1283.446
145 | 1281.832
146 | 1280.222
147 | 1278.6144
148 | 1277.071
149 | 1275.516
150 | 1273.9096
151 | 1272.342
152 | 1270.803
153 | 1269.283
154 | 1267.685
155 | 1266.155
156 | 1264.628
157 | 1263.082
158 | 1261.476
159 | 1259.951
160 | 1258.374
161 | 1256.766
162 | 1255.189
163 | 1253.623
164 | 1252.005
165 | 1250.337
166 | 1248.689
167 | 1247.048
168 | 1245.36
169 | 1243.663
170 | 1242
171 | 1240.2832
172 | 1238.5928
173 | 1236.913
174 | 1235.225
175 | 1233.553
176 | 1231.885
177 | 1230.192
178 | 1228.539
179 | 1226.894
180 | 1225.261
181 | 1223.623
182 | 1222.01
183 | 1220.427
184 | 1218.787
185 | 1217.174
186 | 1215.56
187 | 1213.903
188 | 1212.2896
189 | 1210.664
190 | 1208.984
191 | 1207.257
192 | 1205.53
193 | 1203.829
194 | 1202.09
195 | 1200.375
196 | 1198.6632
197 | 1196.946
198 | 1195.201
199 | 1193.503
200 | 1191.77
201 | 1190.033
202 | 1188.319
203 | 1186.613
204 | 1184.888
205 | 1183.182
206 | 1181.484
207 | 1179.768
208 | 1178.028
209 | 1176.311
210 | 1174.5976
211 | 1172.854
212 | 1171.064
213 | 1169.358
214 | 1167.591
215 | 1165.789
216 | 1163.979
217 | 1162.192
218 | 1160.364
219 | 1158.602
220 | 1156.8208
221 | 1154.98
222 | 1153.108
223 | 1151.291
224 | 1149.451
225 | 1147.533
226 | 1145.632
227 | 1143.67
228 | 1141.704
229 | 1139.806
230 | 1137.921
231 | 1135.986
232 | 1134.076
233 | 1132.156
234 | 1130.2616
235 | 1128.326
236 | 1126.445
237 | 1124.664
238 | 1122.784
239 | 1120.903
240 | 1119.073
241 | 1117.21
242 | 1115.37
243 | 1113.532
244 | 1111.523
245 | 1109.595
246 | 1107.716
247 | 1105.801
248 | 1103.841
249 | 1101.982
250 | 1100.111
251 | 1098.21
252 | 1096.349
253 | 1094.519
254 | 1092.674
255 | 1090.825
256 | 1089.008
257 | 1087.193
258 | 1085.377
259 | 1083.595
260 | 1081.7832
261 | 1079.9744
262 | 1078.255
263 | 1076.496
264 | 1074.673
265 | 1072.933
266 | 1071.164
267 | 1069.3616
268 | 1067.661
269 | 1065.922
270 | 1064.1664
271 | 1062.4784
272 | 1060.788
273 | 1058.948
274 | 1057.267
275 | 1055.534
276 | 1053.755
277 | 1052.046
278 | 1050.387
279 | 1048.643
280 | 1046.977
281 | 1045.231
282 | 1043.503
283 | 1041.815
284 | 1040.15
285 | 1038.45
286 | 1036.822
287 | 1035.199
288 | 1033.496
289 | 1031.879
290 | 1030.244
291 | 1028.516
292 | 1026.911
293 | 1025.234
294 | 1023.56
295 | 1021.975
296 | 1020.3
297 | 1018.639
298 | 1017.049
299 | 1015.399
300 | 1013.737
301 | 1012.12
302 | 1010.4688
303 | 1008.77
304 | 1007.168
305 | 1005.539
306 | 1003.886
307 | 1002.296
308 | 1000.653
309 | 998.998
310 | 997.4354
311 | 995.7469
312 | 994.094
313 | 992.5024
314 | 990.8017
315 | 989.1843
316 | 987.5818
317 | 985.8435
318 | 984.2517
319 | 982.5844
320 | 980.864
321 | 979.2932
322 | 977.5604
323 | 975.8748
324 | 974.2415
325 | 972.5071
326 | 970.8123
327 | 969.1332
328 | 967.3957
329 | 965.6954
330 | 964.1239
331 | 962.2491
332 | 960.5639
333 | 958.8109
334 | 956.9535
335 | 955.2564
336 | 953.4068
337 | 951.6153
338 | 949.8121
339 | 947.9254
340 | 946.0462
341 | 944.1684
342 | 942.2462
343 | 940.4014
344 | 938.5055
345 | 936.5449
346 | 934.5849
347 | 932.5995
348 | 930.5966
349 | 928.628
350 | 926.5287
351 | 924.4998
352 | 922.4141
353 | 920.2103
354 | 918.091
355 | 915.7789
356 | 913.5954
357 | 911.2836
358 | 908.8933
359 | 906.6196
360 | 904.1446
361 | 901.6916
362 | 899.1532
363 | 896.5143
364 | 893.9505
365 | 891.239
366 | 888.4895
367 | 885.6698
368 | 882.716
369 | 879.7948
370 | 876.6435
371 | 873.4463
372 | 870.1996
373 | 866.7994
374 | 863.366
375 | 859.7343
376 | 855.9691
377 | 852.094
378 | 848.0022
379 | 843.7854
380 | 839.367
381 | 834.7709
382 | 830.005
383 | 824.8431
384 | 819.6259
385 | 814.074
386 | 808.4197
387 | 802.3778
388 | 796.1876
389 | 789.724
390 | 782.9055
391 | 775.8945
392 | 768.4628
393 | 760.904
394 | 752.8684
395 | 744.7497
396 | 736.0487
397 | 727.1685
398 | 717.7328
399 | 707.921
400 | 697.4219
401 | 686.273
402 | 674.2516
403 | 661.1353
404 | 646.6684
405 | 631.0393
406 | 614.2296
407 | 596.7708
408 | 578.4549
409 | 560.0144
410 | 541.0611
411 | 522.1413
412 | 502.9921
413 | 483.8411
414 | 464.9789
415 | 446.2016
416 | 427.8672
417 | 409.727
418 | 391.8508
419 | 374.4505
420 | 357.546
421 | 340.9944
422 | 324.8866
423 | 309.3243
424 | 294.1259
425 | 279.4462
426 | 265.2313
427 | 251.5628
428 | 238.4155
429 | 225.6076
430 | 213.47
431 | 201.9047
432 | 190.8895
433 | 180.2926
434 | 170.3023
435 | 160.8555
436 | 152.0128
437 | 143.5984
438 | 135.6098
439 | 128.1254
440 | 121.1284
441 | 114.658
442 | 108.6875
443 | 102.9823
444 | 97.68593
445 | 92.82051
446 | 88.29127
447 | 84.19342
448 | 80.46748
449 | 77.04673
450 | 73.83747
451 | 70.88011
452 | 68.17716
453 | 65.7363
454 | 63.54767
455 | 61.62031
456 | 59.90876
457 | 58.2715
458 | 56.78129
459 | 55.43082
460 | 54.20007
461 | 53.09975
462 | 52.09977
463 | 51.2547
464 | 50.52201
465 | 49.85333
466 | 49.19414
467 | 48.56692
468 | 48.00481
469 | 47.49376
470 | 47.01866
471 | 46.59674
472 | 46.21005
473 | 45.91275
474 | 45.66836
475 | 45.38196
476 | 45.07648
477 | 44.79934
478 | 44.55939
479 | 44.32883
480 | 44.10985
481 | 43.8981
482 | 43.71153
483 | 43.55255
484 | 43.42028
485 | 43.27411
486 | 43.12093
487 | 42.95779
488 | 42.80231
489 | 42.64505
490 | 42.51061
491 | 42.37537
492 | 42.25573
493 | 42.16239
494 | 42.08537
495 | 41.99537
496 | 41.89727
497 | 41.7839
498 | 41.67236
499 | 41.56219
500 | 41.44911
501 | 41.36014
502 | 41.274675
503 | 41.193975
504 | 41.13444
505 | 41.07232
506 | 40.99183
507 | 40.92364
508 | 40.83481
509 | 40.73504
510 | 40.65019
511 | 40.54749
512 | 40.46769
513 | 40.38938
514 | 40.33562
515 | 40.28858
516 | 40.22723
517 | 40.16118
518 | 40.10275
519 | 40.01831
520 | 39.92941
521 | 39.8384
522 | 39.76175
523 | 39.688675
524 | 39.62747
525 | 39.57323
526 | 39.54444
527 | 39.49033
528 | 39.44228
529 | 39.37325
530 | 39.29754
531 | 39.22721
532 | 39.14589
533 | 39.07072
534 | 39.00707
535 | 38.95339
536 | 38.912075
537 | 38.88381
538 | 38.840025
539 | 38.78481
540 | 38.72364
541 | 38.65858
542 | 38.59384
543 | 38.53909
544 | 38.476175
545 | 38.411125
546 | 38.35036
547 | 38.31623
548 | 38.28184
549 | 38.23423
550 | 38.18464
551 | 38.13503
552 | 38.07838
553 | 38.00469
554 | 37.93946
555 | 37.87867
556 | 37.81901
557 | 37.7801
558 | 37.75244
559 | 37.73137
560 | 37.68782
561 | 37.6293
562 | 37.58296
563 | 37.53561
564 | 37.48043
565 | 37.42872
566 | 37.37628
567 | 37.32706
568 | 37.27964
569 | 37.25589
570 | 37.22857
571 | 37.17404
572 | 37.11279
573 | 37.05986
574 | 37.008325
575 | 36.96183
576 | 36.90729
577 | 36.85276
578 | 36.79185
579 | 36.75229
580 | 36.728625
581 | 36.6903
582 | 36.64072
583 | 36.59169
584 | 36.52246
585 | 36.46481
586 | 36.42549
587 | 36.38966
588 | 36.34211
589 | 36.28892
590 | 36.25517
591 | 36.22059
592 | 36.197
593 | 36.13778
594 | 36.07992
595 | 36.02782
596 | 35.9767
597 | 35.93227
598 | 35.88657
599 | 35.84874
600 | 35.815825
601 | 35.7805
602 | 35.767375
603 | 35.75325
604 | 35.7129
605 | 35.64487
606 | 35.58503
607 | 35.5331
608 | 35.49058
609 | 35.4486
610 | 35.40037
611 | 35.35438
612 | 35.32301
613 | 35.30965
614 | 35.2932
615 | 35.25365
616 | 35.19708
617 | 35.12827
618 | 35.08521
619 | 35.02684
620 | 34.97647
621 | 34.93048
622 | 34.88847
623 | 34.84212
624 | 34.81561
625 | 34.80478
626 | 34.78031
627 | 34.72769
628 | 34.66098
629 | 34.59575
630 | 34.54305
631 | 34.48597
632 | 34.43091
633 | 34.38972
634 | 34.34242
635 | 34.31672
636 | 34.30761
637 | 34.27444
638 | 34.21902
639 | 34.17501
640 | 34.11117
641 | 34.06107
642 | 33.99881
643 | 33.942475
644 | 33.89859
645 | 33.85186
646 | 33.8302
647 | 33.81955
648 | 33.79404
649 | 33.75753
650 | 33.70926
651 | 33.66537
652 | 33.60821
653 | 33.557425
654 | 33.50064
655 | 33.45097
656 | 33.4258
657 | 33.39443
658 | 33.38447
659 | 33.36773
660 | 33.31635
661 | 33.26624
662 | 33.223175
663 | 33.17795
664 | 33.12707
665 | 33.077675
666 | 33.02314
667 | 32.97159
668 | 32.93259
669 | 32.92232
670 | 32.90691
671 | 32.87594
672 | 32.81905
673 | 32.76186
674 | 32.70698
675 | 32.66105
676 | 32.62036
677 | 32.57107
678 | 32.52889
679 | 32.48251
680 | 32.46442
681 | 32.45713
682 | 32.44379
683 | 32.39601
684 | 32.3353
685 | 32.27212
686 | 32.23298
687 | 32.17805
688 | 32.13753
689 | 32.09459
690 | 32.05407
691 | 32.02416
692 | 32.012325
693 | 31.995325
694 | 31.95376
695 | 31.9191
696 | 31.86151
697 | 31.81037
698 | 31.76415
699 | 31.71941
700 | 31.668875
701 | 31.62716
702 | 31.59586
703 | 31.56756
704 | 31.54036
705 | 31.510025
706 | 31.45774
707 | 31.40677
708 | 31.34911
709 | 31.30059
710 | 31.24087
711 | 31.18907
712 | 31.1394
713 | 31.10437
714 | 31.07064
715 | 31.06129
716 | 31.04693
717 | 31.0288
718 | 30.97364
719 | 30.93568
720 | 30.87931
721 | 30.83274
722 | 30.777675
723 | 30.71581
724 | 30.67419
725 | 30.62714
726 | 30.599375
727 | 30.58487
728 | 30.562475
729 | 30.5296
730 | 30.49168
731 | 30.43788
732 | 30.39389
733 | 30.33972
734 | 30.27393
735 | 30.223375
736 | 30.18112
737 | 30.14007
738 | 30.11922
739 | 30.11506
740 | 30.081
741 | 30.03669
742 | 30.00381
743 | 29.9538
744 | 29.91534
745 | 29.85012
746 | 29.80057
747 | 29.7582
748 | 29.70688
749 | 29.66454
750 | 29.63352
751 | 29.60452
752 | 29.55797
753 | 29.52835
754 | 29.49076
755 | 29.45873
756 | 29.41137
757 | 29.351
758 | 29.31112
759 | 29.265675
760 | 29.21561
761 | 29.18316
762 | 29.16052
763 | 29.1242
764 | 29.0691
765 | 29.02289
766 | 28.99129
767 | 28.96578
768 | 28.9368
769 | 28.89957
770 | 28.85936
771 | 28.80097
772 | 28.75095
773 | 28.71894
774 | 28.69159
775 | 28.65445
776 | 28.60369
777 | 28.57635
778 | 28.55017
779 | 28.51723
780 | 28.49393
781 | 28.45519
782 | 28.41082
783 | 28.36656
784 | 28.32342
785 | 28.3044
786 | 28.27373
787 | 28.22774
788 | 28.18116
789 | 28.14322
790 | 28.11854
791 | 28.09877
792 | 28.07722
793 | 28.0389
794 | 28.00061
795 | 27.966
796 | 27.94187
797 | 27.91066
798 | 27.87102
799 | 27.81842
800 | 27.76233
801 | 27.71581
802 | 27.6828
803 | 27.65994
804 | 27.63369
805 | 27.58768
806 | 27.547675
807 | 27.518875
808 | 27.50695
809 | 27.49644
810 | 27.44646
811 | 27.40354
812 | 27.34397
813 | 27.29537
814 | 27.26864
815 | 27.24431
816 | 27.22299
817 | 27.17404
818 | 27.12893
819 | 27.10503
820 | 27.08729
821 | 27.07107
822 | 27.04078
823 | 26.97626
824 | 26.91768
825 | 26.87565
826 | 26.83387
827 | 26.80489
828 | 26.76589
829 | 26.73437
830 | 26.70491
831 | 26.67386
832 | 26.65546
833 | 26.636725
834 | 26.60157
835 | 26.55198
836 | 26.504925
837 | 26.46604
838 | 26.42398
839 | 26.37931
840 | 26.35454
841 | 26.32114
842 | 26.292
843 | 26.2707
844 | 26.249
845 | 26.21602
846 | 26.18111
847 | 26.13755
848 | 26.10422
849 | 26.06154
850 | 26.01523
851 | 25.97724
852 | 25.953975
853 | 25.92634
854 | 25.89552
855 | 25.87563
856 | 25.86181
857 | 25.83082
858 | 25.78684
859 | 25.74457
860 | 25.71471
861 | 25.6872
862 | 25.64919
863 | 25.62531
864 | 25.57944
865 | 25.55369
866 | 25.52854
867 | 25.51607
868 | 25.49311
869 | 25.46193
870 | 25.41986
871 | 25.3845
872 | 25.33877
873 | 25.29487
874 | 25.25863
875 | 25.21793
876 | 25.19034
877 | 25.16526
878 | 25.14616
879 | 25.13106
880 | 25.118
881 | 25.08948
882 | 25.05963
883 | 25.01732
884 | 24.97518
885 | 24.92852
886 | 24.88199
887 | 24.84879
888 | 24.82542
889 | 24.793475
890 | 24.77496
891 | 24.75986
892 | 24.76004
893 | 24.73075
894 | 24.69306
895 | 24.66425
896 | 24.63103
897 | 24.58311
898 | 24.54643
899 | 24.51061
900 | 24.48545
901 | 24.46015
902 | 24.45134
903 | 24.43981
904 | 24.44675
905 | 24.42399
906 | 24.38569
907 | 24.33161
908 | 24.29023
909 | 24.24851
910 | 24.20347
911 | 24.16689
912 | 24.14166
913 | 24.10583
914 | 24.08833
915 | 24.09259
916 | 24.10594
917 | 24.10548
918 | 24.07018
919 | 24.03588
920 | 23.98556
921 | 23.93972
922 | 23.89731
923 | 23.86717
924 | 23.83147
925 | 23.80855
926 | 23.78635
927 | 23.76382
928 | 23.76825
929 | 23.76251
930 | 23.75374
931 | 23.71499
932 | 23.67047
933 | 23.63372
934 | 23.59556
935 | 23.57049
936 | 23.54422
937 | 23.52359
938 | 23.50124
939 | 23.49442
940 | 23.49079
941 | 23.48321
942 | 23.46259
943 | 23.43132
944 | 23.39573
945 | 23.36119
946 | 23.32548
947 | 23.2831
948 | 23.25582
949 | 23.23608
950 | 23.21401
951 | 23.1924
952 | 23.19025
953 | 23.18
954 | 23.16457
955 | 23.13577
956 | 23.1038
957 | 23.060375
958 | 23.03801
959 | 23.00341
960 | 22.98123
961 | 22.945
962 | 22.92511
963 | 22.90975
964 | 22.91192
965 | 22.904775
966 | 22.882275
967 | 22.857525
968 | 22.83287
969 | 22.810775
970 | 22.7707
971 | 22.75105
972 | 22.73052
973 | 22.691875
974 | 22.65542
975 | 22.64278
976 | 22.633175
977 | 22.620725
978 | 22.59293
979 | 22.55414
980 | 22.52268
981 | 22.49465
982 | 22.4733
983 | 22.4466
984 | 22.42324
985 | 22.40539
986 | 22.38186
987 | 22.36999
988 | 22.36386
989 | 22.37283
990 | 22.354625
991 | 22.32918
992 | 22.29412
993 | 22.2623
994 | 22.231
995 | 22.20403
996 | 22.17663
997 | 22.14261
998 | 22.12345
999 | 22.10434
1000 | 22.10551
1001 | 22.10784
1002 | 22.10882
1003 | 22.07192
1004 | 22.03487
1005 | 21.99323
1006 | 21.96951
1007 | 21.9502
1008 | 21.92275
1009 | 21.91347
1010 | 21.87698
1011 | 21.85305
1012 | 21.85185
1013 | 21.85306
1014 | 21.85309
1015 | 21.81546
1016 | 21.78063
1017 | 21.74036
1018 | 21.71434
1019 | 21.67524
1020 | 21.65454
1021 | 21.63949
1022 | 21.61799
1023 | 21.584725
1024 | 21.57375
1025 | 21.56906
1026 | 21.57086
1027 | 21.55584
1028 | 21.53316
1029 | 21.50327
1030 | 21.47504
1031 | 21.44068
1032 | 21.42196
1033 | 21.38984
1034 | 21.38171
1035 | 21.36341
1036 | 21.34719
1037 | 21.3489
1038 | 21.35044
1039 | 21.33665
1040 | 21.30259
1041 | 21.27201
1042 | 21.24791
1043 | 21.22066
1044 | 21.19165
1045 | 21.172275
1046 | 21.15227
1047 | 21.1257
1048 | 21.10866
1049 | 21.11221
1050 | 21.12224
1051 | 21.11265
1052 | 21.09158
1053 | 21.05829
1054 | 21.02733
1055 | 20.99111
1056 | 20.97123
1057 | 20.96162
1058 | 20.94384
1059 | 20.94201
1060 | 20.93406
1061 | 20.92149
1062 | 20.912
1063 | 20.92431
1064 | 20.91394
1065 | 20.86714
1066 | 20.82894
1067 | 20.807275
1068 | 20.77263
1069 | 20.74777
1070 | 20.73004
1071 | 20.72249
1072 | 20.71564
1073 | 20.71001
1074 | 20.70681
1075 | 20.6977
1076 | 20.69375
1077 | 20.660825
1078 | 20.63746
1079 | 20.59707
1080 | 20.57182
1081 | 20.53922
1082 | 20.51879
1083 | 20.50201
1084 | 20.49245
1085 | 20.49079
1086 | 20.48354
1087 | 20.47841
1088 | 20.48026
1089 | 20.46601
1090 | 20.44304
1091 | 20.41261
1092 | 20.38387
1093 | 20.34853
1094 | 20.30165
1095 | 20.2734
1096 | 20.25344
1097 | 20.24901
1098 | 20.23965
1099 | 20.24309
1100 | 20.253375
1101 | 20.24858
1102 | 20.22773
1103 | 20.19895
1104 | 20.166675
1105 | 20.13329
1106 | 20.11021
1107 | 20.08721
1108 | 20.05499
1109 | 20.03114
1110 | 20.014225
1111 | 20.0009
1112 | 20.00278
1113 | 20.03275
1114 | 20.023375
1115 | 20.0093
1116 | 19.98906
1117 | 19.958375
1118 | 19.93415
1119 | 19.91036
1120 | 19.88682
1121 | 19.86973
1122 | 19.84426
1123 | 19.82094
1124 | 19.81571
1125 | 19.81711
1126 | 19.83442
1127 | 19.82974
1128 | 19.8165
1129 | 19.79957
1130 | 19.78381
1131 | 19.75138
1132 | 19.73709
1133 | 19.72528
1134 | 19.69673
1135 | 19.66579
1136 | 19.64445
1137 | 19.645
1138 | 19.6594
1139 | 19.6581
1140 | 19.63953
1141 | 19.61884
1142 | 19.58874
1143 | 19.57556
1144 | 19.565775
1145 | 19.54297
1146 | 19.50677
1147 | 19.493925
1148 | 19.46244
1149 | 19.457175
1150 | 19.43443
1151 | 19.43952
1152 | 19.42711
1153 | 19.40577
1154 | 19.38611
1155 | 19.38407
1156 | 19.37437
1157 | 19.36012
1158 | 19.34091
1159 | 19.31248
1160 | 19.29678
1161 | 19.27849
1162 | 19.26791
1163 | 19.2802
1164 | 19.27863
1165 | 19.25994
1166 | 19.25087
1167 | 19.24
1168 | 19.22442
1169 | 19.21231
1170 | 19.19391
1171 | 19.15993
1172 | 19.15785
1173 | 19.13336
1174 | 19.11506
1175 | 19.11353
1176 | 19.11433
1177 | 19.1045
1178 | 19.07935
1179 | 19.06435
1180 | 19.04157
1181 | 19.03685
1182 | 19.01142
1183 | 18.99289
1184 | 18.9648
1185 | 18.95775
1186 | 18.94842
1187 | 18.93484
1188 | 18.93424
1189 | 18.92987
1190 | 18.91801
1191 | 18.89459
1192 | 18.88184
1193 | 18.86053
1194 | 18.83902
1195 | 18.81929
1196 | 18.79951
1197 | 18.78144
1198 | 18.76914
1199 | 18.76689
1200 | 18.769775
1201 | 18.77644
1202 | 18.76992
1203 | 18.74786
1204 | 18.7279
1205 | 18.71049
1206 | 18.6987
1207 | 18.68386
1208 | 18.66116
1209 | 18.64648
1210 | 18.6418
1211 | 18.63414
1212 | 18.63314
1213 | 18.64094
1214 | 18.64083
1215 | 18.63424
1216 | 18.61768
1217 | 18.61274
1218 | 18.5889
1219 | 18.57204
1220 | 18.55673
1221 | 18.53884
1222 | 18.5231
1223 | 18.50943
1224 | 18.50768
1225 | 18.511075
1226 | 18.51817
1227 | 18.51221
1228 | 18.50581
1229 | 18.47674
1230 | 18.46283
1231 | 18.43523
1232 | 18.4178
1233 | 18.39463
1234 | 18.37512
1235 | 18.36109
1236 | 18.35399
1237 | 18.34312
1238 | 18.3384
1239 | 18.35475
1240 | 18.35514
1241 | 18.342
1242 | 18.31598
1243 | 18.29592
1244 | 18.30136
1245 | 18.26165
1246 | 18.25593
1247 | 18.23687
1248 | 18.22394
1249 | 18.20672
1250 | 18.20716
1251 | 18.20302
1252 | 18.20616
1253 | 18.21419
1254 | 18.19805
1255 | 18.17758
1256 | 18.15903
1257 | 18.14751
1258 | 18.13771
1259 | 18.14185
1260 | 18.13586
1261 | 18.11797
1262 | 18.105525
1263 | 18.10274
1264 | 18.10663
1265 | 18.11816
1266 | 18.11034
1267 | 18.08204
1268 | 18.07909
1269 | 18.05497
1270 | 18.0538
1271 | 18.03794
1272 | 18.03982
1273 | 18.03715
1274 | 18.02728
1275 | 18.00679
1276 | 18.00583
1277 | 18.01657
1278 | 18.02005
1279 | 17.98376
1280 | 17.97456
1281 | 17.96246
1282 | 17.93087
1283 | 17.91776
1284 | 17.90132
1285 | 17.892275
1286 | 17.88802
1287 | 17.87401
1288 | 17.88882
1289 | 17.90012
1290 | 17.900675
1291 | 17.8944
1292 | 17.86382
1293 | 17.83389
1294 | 17.80797
1295 | 17.78872
1296 | 17.76147
1297 | 17.75262
1298 | 17.74046
1299 | 17.71613
1300 | 17.71065
1301 | 17.71492
1302 | 17.71896
1303 | 17.72572
1304 | 17.71678
1305 | 17.69348
1306 | 17.66925
1307 | 17.64949
1308 | 17.63697
1309 | 17.63325
1310 | 17.61084
1311 | 17.60664
1312 | 17.59586
1313 | 17.60832
1314 | 17.6085
1315 | 17.62084
1316 | 17.63046
1317 | 17.61684
1318 | 17.59563
1319 | 17.57336
1320 | 17.5538
1321 | 17.55373
1322 | 17.52576
1323 | 17.50875
1324 | 17.49386
1325 | 17.48668
1326 | 17.48744
1327 | 17.4933
1328 | 17.50325
1329 | 17.50778
1330 | 17.48239
1331 | 17.46553
1332 | 17.44242
1333 | 17.43863
1334 | 17.41946
1335 | 17.42125
1336 | 17.4124
1337 | 17.404775
1338 | 17.40151
1339 | 17.39543
1340 | 17.40266
1341 | 17.41583
1342 | 17.42306
1343 | 17.41427
1344 | 17.40733
1345 | 17.37871
1346 | 17.371625
1347 | 17.37187
1348 | 17.37426
1349 | 17.36084
1350 | 17.33745
1351 | 17.32511
1352 | 17.31993
1353 | 17.325025
1354 | 17.34417
1355 | 17.34273
1356 | 17.32876
1357 | 17.32653
1358 | 17.32383
1359 | 17.32057
1360 | 17.29653
1361 | 17.27997
1362 | 17.28234
1363 | 17.2731
1364 | 17.27188
1365 | 17.25797
1366 | 17.24539
1367 | 17.2545
1368 | 17.25246
1369 | 17.24722
1370 | 17.23934
1371 | 17.22928
1372 | 17.21981
1373 | 17.21506
1374 | 17.20534
1375 | 17.19668
1376 | 17.17755
1377 | 17.16207
1378 | 17.12995
1379 | 17.12586
1380 | 17.12138
1381 | 17.13113
1382 | 17.12278
1383 | 17.12622
1384 | 17.11734
1385 | 17.10967
1386 | 17.10601
1387 | 17.09981
1388 | 17.08817
1389 | 17.07391
1390 | 17.07151
1391 | 17.07385
1392 | 17.08377
1393 | 17.0901
1394 | 17.079775
1395 | 17.06781
1396 | 17.0556
1397 | 17.057425
1398 | 17.03536
1399 | 17.033
1400 | 17.00799
1401 | 16.98189
1402 | 16.96314
1403 | 16.95856
1404 | 16.94153
1405 | 16.95562
1406 | 16.9616
1407 | 16.95751
1408 | 16.94095
1409 | 16.91672
1410 | 16.91747
1411 | 16.90945
1412 | 16.9065
1413 | 16.9091
1414 | 16.9045
1415 | 16.89351
1416 | 16.88426
1417 | 16.87389
1418 | 16.86726
1419 | 16.8645
1420 | 16.85896
1421 | 16.83916
1422 | 16.83004
1423 | 16.81296
1424 | 16.79582
1425 | 16.78984
1426 | 16.76717
1427 | 16.7587
1428 | 16.74628
1429 | 16.73622
1430 | 16.72728
1431 | 16.76621
1432 | 16.71635
1433 | 16.69008
1434 | 16.67889
1435 | 16.66563
1436 | 16.64897
1437 | 16.65355
1438 | 16.65874
1439 | 16.65289
1440 | 16.63575
1441 | 16.61663
1442 | 16.61774
1443 | 16.61866
1444 | 16.62918
1445 | 16.62941
1446 | 16.61424
1447 | 16.59094
1448 | 16.57757
1449 | 16.56184
1450 | 16.5533
1451 | 16.55257
1452 | 16.5458
1453 | 16.53951
1454 | 16.52909
1455 | 16.53331
1456 | 16.53479
1457 | 16.53872
1458 | 16.53309
1459 | 16.51562