## Cycle
Cycle (N) | Capacity (mAh)
1 | 511.4865
2 | 1509.637
3 | 1509.231
4 | 1508.259
5 | 1507.211
6 | 1505.708
7 | 1503.88
8 | 1425.754
9 | 71.32202
10 | 1511.681
11 | 1510.79
12 | 1509.409
13 | 1507.872
14 | 1506.33
15 | 1504.774
16 | 1503.218
17 | 1501.619
18 | 1500.03
19 | 1498.465
20 | 1496.904
21 | 1495.331
22 | 1493.743
23 | 1492.185
24 | 1490.66
25 | 1489.469
26 | 1488.135
27 | 1486.832
28 | 1485.397
29 | 1483.842
30 | 1482.493
31 | 1481.743
32 | 1479.904
33 | 1478.28
34 | 1476.9208
35 | 1475.615
36 | 1474.299
37 | 1473.0568
38 | 1471.799
39 | 1470.634
40 | 1469.389
41 | 1468.189
42 | 1467.062
43 | 1465.925
44 | 1464.795
45 | 1463.6224
46 | 1462.5024
47 | 1461.407
48 | 1460.451
49 | 1459.351
50 | 1458.223
51 | 1457.171
52 | 1456.061
53 | 1454.956
54 | 1453.812
55 | 1452.715
56 | 1451.589
57 | 1450.478
58 | 1449.332
59 | 1448.185
60 | 1447.037
61 | 1445.858
62 | 1444.639
63 | 1443.427
64 | 1442.179
65 | 1440.907
66 | 1439.626
67 | 1438.287
68 | 1436.932
69 | 1435.585
70 | 1434.131
71 | 1432.627
72 | 1431.106
73 | 1429.58
74 | 1428.023
75 | 1426.375
76 | 1424.7064
77 | 1423.077
78 | 1421.394
79 | 1419.697
80 | 1417.981
81 | 1416.266
82 | 1414.441
83 | 1412.679
84 | 1410.668
85 | 1408.5736
86 | 1406.314
87 | 1404.043
88 | 1401.577
89 | 1399.0656
90 | 1396.372
91 | 1393.571
92 | 1390.648
93 | 1387.6768
94 | 1384.535
95 | 1381.631
96 | 1379.024
97 | 1376.574
98 | 1374.244
99 | 1371.817
100 | 1369.559
101 | 1367.3968
102 | 1365.371
103 | 1363.358
104 | 1361.545
105 | 1359.725
106 | 1357.969
107 | 1356.295
108 | 1354.617
109 | 1352.884
110 | 1351.18
111 | 1349.487
112 | 1347.818
113 | 1346.086
114 | 1344.416
115 | 1342.755
116 | 1341.043
117 | 1339.369
118 | 1337.6272
119 | 1335.874
120 | 1334.122
121 | 1332.399
122 | 1330.68
123 | 1329.065
124 | 1327.254
125 | 1325.493
126 | 1323.705
127 | 1321.974
128 | 1320.258
129 | 1318.487
130 | 1316.779
131 | 1315.04
132 | 1313.353
133 | 1311.633
134 | 1309.895
135 | 1308.19
136 | 1306.461
137 | 1304.765
138 | 1303.058
139 | 1301.343
140 | 1299.586
141 | 1297.812
142 | 1296.065
143 | 1294.273
144 | 1292.519
145 | 1290.773
146 | 1289.006
147 | 1287.274
148 | 1285.543
149 | 1283.802
150 | 1282.093
151 | 1280.36
152 | 1278.691
153 | 1276.986
154 | 1275.302
155 | 1273.675
156 | 1271.989
157 | 1270.33
158 | 1268.676
159 | 1267.026
160 | 1265.348
161 | 1263.646
162 | 1261.949
163 | 1260.246
164 | 1258.542
165 | 1256.806
166 | 1255.072
167 | 1253.377
168 | 1251.682
169 | 1249.972
170 | 1248.266
171 | 1246.569
172 | 1244.897
173 | 1243.218
174 | 1241.532
175 | 1239.887
176 | 1238.269
177 | 1236.6608
178 | 1235.016
179 | 1233.386
180 | 1231.749
181 | 1230.136
182 | 1228.487
183 | 1226.836
184 | 1225.196
185 | 1223.562
186 | 1221.9328
187 | 1220.309
188 | 1218.626
189 | 1216.955
190 | 1215.283
191 | 1213.647
192 | 1212.009
193 | 1210.331
194 | 1208.67
195 | 1206.996
196 | 1205.339
197 | 1203.6432
198 | 1201.969
199 | 1200.305
200 | 1198.627
201 | 1196.973
202 | 1195.291
203 | 1193.605
204 | 1191.908
205 | 1190.1832
206 | 1188.476
207 | 1186.749
208 | 1184.997
209 | 1183.264
210 | 1181.488
211 | 1179.753
212 | 1178
213 | 1176.24
214 | 1174.46
215 | 1172.649
216 | 1170.765
217 | 1168.962
218 | 1167.305
219 | 1165.507
220 | 1163.52
221 | 1161.844
222 | 1159.973
223 | 1158.2784
224 | 1156.01
225 | 1154.053
226 | 1152.109
227 | 1150.203
228 | 1148.262
229 | 1146.279
230 | 1144.259
231 | 1142.238
232 | 1140.266
233 | 1138.246
234 | 1136.232
235 | 1134.25
236 | 1132.254
237 | 1130.2264
238 | 1128.217
239 | 1126.254
240 | 1124.241
241 | 1122.1496
242 | 1119.8792
243 | 1117.559
244 | 1115.376
245 | 1113.133
246 | 1110.884
247 | 1108.608
248 | 1106.349
249 | 1104.125
250 | 1101.831
251 | 1099.5176
252 | 1097.163
253 | 1094.818
254 | 1092.464
255 | 1090.087
256 | 1087.695
257 | 1085.229
258 | 1082.776
259 | 1080.328
260 | 1077.863
261 | 1075.353
262 | 1072.78
263 | 1070.187
264 | 1067.57
265 | 1064.991
266 | 1062.353
267 | 1059.691
268 | 1056.946
269 | 1054.242
270 | 1051.442
271 | 1048.738
272 | 1045.854
273 | 1043.007
274 | 1039.851
275 | 1036.809
276 | 1033.737
277 | 1030.6192
278 | 1027.5936
279 | 1024.436
280 | 1021.257
281 | 1017.9
282 | 1014.48
283 | 1010.978
284 | 1007.465
285 | 1003.8392
286 | 1000.141
287 | 996.3208
288 | 992.3977
289 | 988.4283
290 | 984.3465
291 | 980.1437
292 | 975.7436
293 | 971.2445
294 | 966.6264
295 | 961.8067
296 | 956.8452
297 | 951.6762
298 | 946.2935
299 | 940.6551
300 | 934.6696
301 | 928.3578
302 | 921.6928
303 | 914.652
304 | 907.2836
305 | 899.5516
306 | 0.08327778
307 | 0.01725
308 | 0.006405556
309 | 0.004222222
310 | 0.004108333
311 | 0.004075
312 | 0.004175
313 | 0.004152778
314 | 0.002063889
315 | 0.004080556
316 | 0.002036111
317 | 0.002069444
318 | 0.002063889
319 | 0.002080556
320 | 0.004091667
321 | 0.002080556
322 | 0.004113889
323 | 0.004169444
324 | 0.004180556
325 | 0.004277778
326 | 0.004180556
327 | 0.004158333
328 | 0.004194444
329 | 0.004197222
330 | 0.004211111
331 | 0.004125
332 | 0.004141667
333 | 0.004163889
334 | 0.004186111
335 | 0.004136111
336 | 0.004136111
337 | 0.004113889
338 | 0.004097222
339 | 0.004080556
340 | 0.004108333
341 | 0.004113889
342 | 0.004169444
343 | 0.004175
344 | 0.004097222
345 | 0.002080556
346 | 0.004075
347 | 0.002075
348 | 0.002075
349 | 0.004163889
350 | 0.004113889
351 | 0.004294444
352 | 0.004255556
353 | 0.004255556
354 | 0.004283333
355 | 0.004238889
356 | 0.004244444
357 | 0.004222222
358 | 0.004255556
359 | 0.004261111
360 | 0.004233333
361 | 0.004244444
362 | 0.004261111
363 | 0.004227778
364 | 0.00425
365 | 0.004227778
366 | 0.004191667
367 | 0.004169444
368 | 0.00425
369 | 0.004211111
370 | 0.004158333
371 | 0.004197222
372 | 0.004322222
373 | 0.004202778
374 | 0.004208333
375 | 0.00425
376 | 0.004294444
377 | 0.004288889
378 | 0.00425
379 | 0.004211111
380 | 0.004244444
381 | 0.004238889
382 | 0.004266667
383 | 0.00425
384 | 0.004222222
385 | 0.004255556
386 | 0.004244444
387 | 0.004227778
388 | 0.00425
389 | 0.004191667
390 | 0.004316667
391 | 0.004233333
392 | 0.004305556
393 | 0.004322222
394 | 0.004244444
395 | 0.004227778
396 | 0.004316667
397 | 0.004244444
398 | 0.004244444
399 | 0.004327778
400 | 0.004238889
401 | 0.004266667
402 | 0.004227778
403 | 0.004197222
404 | 0.0042
405 | 0.004211111
406 | 0.004216667
407 | 0.004191667
408 | 0.004277778
409 | 0.004272222
410 | 0.004272222
411 | 0.004186111
412 | 0.004158333
413 | 0.004227778
414 | 0.00425
415 | 0.004233333
416 | 0.004244444
417 | 0.004255556
418 | 0.004244444
419 | 0.004294444
420 | 0.004238889
421 | 0.004244444
422 | 0.006327778
423 | 0.00425
424 | 0.004272222
425 | 0.006316667
426 | 0.004233333
427 | 0.006394444
428 | 0.00425
429 | 0.004222222
430 | 0.004233333
431 | 0.004238889
432 | 0.006325
433 | 0.006361111
434 | 0.004283333
435 | 0.006319444
436 | 0.004244444
437 | 0.00425
438 | 0.004266667
439 | 0.004244444
440 | 0.004216667
441 | 0.004219444
442 | 0.004294444
443 | 0.004216667
444 | 0.004211111
445 | 0.004238889
446 | 0.004244444
447 | 0.004233333
448 | 0.004216667
449 | 0.004272222
450 | 0.004186111
451 | 0.004202778
452 | 0.004191667
453 | 0.004266667
454 | 0.004261111
455 | 0.004191667
456 | 0.004186111
457 | 0.0042
458 | 0.004169444
459 | 0.004211111
460 | 0.004180556
461 | 0.00425
462 | 0.004211111
463 | 0.0042
464 | 0.004255556
465 | 0.004186111
466 | 0.004219444
467 | 0.004180556
468 | 0.004202778
469 | 0.004180556
470 | 0.004255556
471 | 0.004266667
472 | 0.004169444
473 | 0.004238889
474 | 0.004180556
475 | 0.004197222
476 | 0.004227778
477 | 0.004202778
478 | 0.004197222
479 | 0.004169444
480 | 0.004163889
481 | 0.0042
482 | 0.004222222
483 | 0.004277778
484 | 0.004255556
485 | 0.004186111
486 | 0.004283333
487 | 0.004227778
488 | 0.004211111
489 | 0.004216667
490 | 0.004219444
491 | 0.004213889
492 | 0.004238889
493 | 0.004222222
494 | 0.004216667
495 | 0.004244444
496 | 0.004216667
497 | 0.004277778
498 | 0.004233333
499 | 0.004288889
500 | 0.004227778
501 | 0.004216667
502 | 0.004288889
503 | 0.004272222
504 | 0.004222222
505 | 0.004197222
506 | 0.004255556
507 | 0.006330556
508 | 0.004272222
509 | 0.004208333
510 | 0.004222222
511 | 0.004202778
512 | 0.004238889
513 | 0.004288889
514 | 0.004233333
515 | 0.004202778
516 | 0.004180556
517 | 0.004197222
518 | 0.004180556
519 | 0.004197222
520 | 0.004186111
521 | 0.004255556
522 | 0.004202778
523 | 0.004211111
524 | 0.004211111
525 | 0.004211111
526 | 0.004188889
527 | 0.004238889
528 | 0.004255556
529 | 0.004261111
530 | 0.006355556
531 | 0.004213889
532 | 0.004233333
533 | 0.004213889
534 | 0.004261111
535 | 0.004277778
536 | 0.004211111
537 | 0.004208333
538 | 0.004222222
539 | 0.004197222
540 | 0.004202778
541 | 0.004261111
542 | 0.004202778
543 | 0.0042
544 | 0.00425
545 | 0.004213889
546 | 0.004244444
547 | 0.004191667
548 | 0.004227778
549 | 0.004244444
550 | 0.004202778
551 | 0.004202778
552 | 0.004202778
553 | 0.004202778
554 | 0.004202778
555 | 0.004233333
556 | 0.004202778
557 | 0.004272222
558 | 0.004194444
559 | 0.004211111
560 | 0.004255556
561 | 0.004238889
562 | 0.004255556
563 | 0.004219444
564 | 0.004197222
565 | 0.004227778
566 | 0.004208333
567 | 0.004216667
568 | 0.004238889
569 | 0.004208333
570 | 0.00425
571 | 0.004233333
572 | 0.004175
573 | 0.004222222
574 | 0.004216667
575 | 0.004238889
576 | 0.0042
577 | 0.004191667
578 | 0.004222222
579 | 0.004197222
580 | 0.004197222
581 | 0.004191667
582 | 0.004186111
583 | 0.004202778
584 | 0.004202778
585 | 0.004238889
586 | 0.004211111
587 | 0.004202778
588 | 0.004244444
589 | 0.004255556
590 | 0.00425
591 | 0.004211111
592 | 0.004202778
593 | 0.004197222
594 | 0.00425
595 | 0.004233333
596 | 0.004277778
597 | 0.004202778
598 | 0.004197222
599 | 0.004186111
600 | 0.004227778
601 | 0.004255556
602 | 0.004191667
603 | 0.004216667
604 | 0.00425
605 | 0.004180556
606 | 0.004175
607 | 0.004219444
608 | 0.004186111
609 | 0.004191667
610 | 0.004222222
611 | 0.004202778
612 | 0.004197222
613 | 0.004175
614 | 0.004244444
615 | 0.004152778
616 | 0.004136111
617 | 0.004175
618 | 0.004113889
619 | 0.004175
620 | 0.004152778
621 | 0.004108333
622 | 0.004158333
623 | 0.004158333
624 | 0.004222222
625 | 0.004130556
626 | 0.004202778
627 | 0.004152778
628 | 0.004130556
629 | 0.004175
630 | 0.004136111
631 | 0.004136111
632 | 0.004169444
633 | 0.004125
634 | 0.004191667
635 | 0.004238889
636 | 0.004216667
637 | 0.004163889
638 | 0.004216667
639 | 0.004244444
640 | 0.004216667
641 | 0.004175
642 | 0.0064
643 | 0.004188889
644 | 0.004255556
645 | 0.008505556
646 | 0.004141667
647 | 0.008511111
648 | 0.006372222
649 | 0.008444444
650 | 0.008408333
651 | 0.008413889
652 | 0.008408333
653 | 0.004261111
654 | 0.008433333
655 | 0.006338889
656 | 0.004283333
657 | 0.004261111
658 | 0.004277778
659 | 0.004294444
660 | 0.004233333
661 | 0.00425
662 | 0.006338889
663 | 0.004244444
664 | 0.004283333
665 | 0.004305556
666 | 0.004238889
667 | 0.004244444
668 | 0.006322222
669 | 0.004255556
670 | 0.004283333
671 | 0.004233333
672 | 0.004233333
673 | 0.004266667
674 | 0.004244444
675 | 0.004266667
676 | 0.008397222
677 | 0.004288889
678 | 0.00425
679 | 0.004244444
680 | 0.004197222
681 | 0.004202778
682 | 0.004216667
683 | 0.004222222
684 | 0.004152778
685 | 0.004152778
686 | 0.004141667
687 | 0.004136111
688 | 0.004163889
689 | 0.004211111
690 | 0.004163889
691 | 0.004261111
692 | 0.004186111
693 | 0.004255556
694 | 0.004147222
695 | 0.004227778
696 | 0.004266667
697 | 0.004238889
698 | 0.004211111
699 | 0.004311111
700 | 0.004238889
701 | 0.006338889
702 | 0.004283333
703 | 0.004233333
704 | 0.004227778
705 | 0.004216667
706 | 0.004238889
707 | 0.004147222
708 | 0.004266667
709 | 0.004125
710 | 0.004216667