## Cycle
Cycle (N) | Capacity (mAh)
1 | 480.5404
2 | 1481.734
3 | 1480.3224
4 | 1478.321
5 | 1476.348
6 | 1474.2576
7 | 1472.238
8 | 1470.106
9 | 1467.971
10 | 1465.653
11 | 1463.414
12 | 1460.975
13 | 1458.554
14 | 1456.097
15 | 1453.636
16 | 1451.07
17 | 1448.638
18 | 1446.11
19 | 1443.731
20 | 1441.27
21 | 1438.949
22 | 1436.532
23 | 1434.327
24 | 1431.9936
25 | 1429.749
26 | 1427.544
27 | 1425.401
28 | 1423.255
29 | 1421.131
30 | 1419.0656
31 | 1417.009
32 | 1415.029
33 | 1413.053
34 | 1411.0976
35 | 1409.143
36 | 1407.2592
37 | 1405.317
38 | 1403.467
39 | 1401.478
40 | 1399.67
41 | 1397.692
42 | 1395.864
43 | 1393.906
44 | 1391.99
45 | 1390.008
46 | 1387.989
47 | 1385.968
48 | 1383.891
49 | 1381.851
50 | 1379.705
51 | 1377.5696
52 | 1375.318
53 | 1373.096
54 | 1370.773
55 | 1368.435
56 | 1366.007
57 | 1363.551
58 | 1360.83
59 | 1357.995
60 | 1354.924
61 | 1351.82
62 | 1348.3224
63 | 1344.924
64 | 1341.279
65 | 1337.4672
66 | 1333.527
67 | 1329.468
68 | 1325.512
69 | 1321.387
70 | 1317.613
71 | 1313.908
72 | 1310.6696
73 | 1307.556
74 | 1304.665
75 | 1301.806
76 | 1299.277
77 | 1296.722
78 | 1294.263
79 | 1291.832
80 | 1289.469
81 | 1287.14
82 | 1284.822
83 | 1282.525
84 | 1280.187
85 | 1277.974
86 | 1275.632
87 | 1273.414
88 | 1271.098
89 | 1268.905
90 | 1266.581
91 | 1264.324
92 | 1262.01
93 | 1259.665
94 | 1257.393
95 | 1255.114
96 | 1252.829
97 | 1250.493
98 | 1248.259
99 | 1245.967
100 | 1243.69
101 | 1241.435
102 | 1239.123
103 | 1236.862
104 | 1234.553
105 | 1232.299
106 | 1229.9328
107 | 1227.689
108 | 1225.258
109 | 1223.069
110 | 1220.702
111 | 1218.39
112 | 1216.036
113 | 1213.673
114 | 1211.362
115 | 1208.948
116 | 1206.652
117 | 1204.297
118 | 1201.928
119 | 1199.582
120 | 1197.211
121 | 1194.89
122 | 1192.39
123 | 1190.126
124 | 1187.663
125 | 1185.277
126 | 1182.885
127 | 1180.437
128 | 1177.957
129 | 1175.403
130 | 1172.922
131 | 1170.333
132 | 1167.765
133 | 1165.166
134 | 1162.469
135 | 1159.795
136 | 1156.992
137 | 1154.351
138 | 1151.621
139 | 1148.835
140 | 1146.08
141 | 1143.221
142 | 1140.526
143 | 1137.698
144 | 1134.969
145 | 1132.156
146 | 1129.351
147 | 1126.484
148 | 1123.651
149 | 1120.855
150 | 1117.985
151 | 1115.078
152 | 1112.176
153 | 1109.276
154 | 1106.431
155 | 1103.583
156 | 1100.701
157 | 1097.809
158 | 1094.893
159 | 1092.044
160 | 1089.119
161 | 1086.2768
162 | 1083.33
163 | 1080.496
164 | 1077.607
165 | 1074.6584
166 | 1071.654
167 | 1068.661
168 | 1065.612
169 | 1062.741
170 | 1059.7704
171 | 1056.757
172 | 1053.853
173 | 1051.062
174 | 1048.254
175 | 1045.348
176 | 1042.384
177 | 1039.474
178 | 1036.552
179 | 1033.585
180 | 1030.63
181 | 1027.613
182 | 1024.664
183 | 1021.723
184 | 1018.653
185 | 1015.603
186 | 1012.452
187 | 1009.397
188 | 1006.322
189 | 1003.146
190 | 1000.083
191 | 996.8202
192 | 993.6725
193 | 990.3444
194 | 986.9769
195 | 983.742
196 | 980.3865
197 | 977.0635
198 | 973.6708
199 | 970.3116
200 | 966.8373
201 | 963.386
202 | 959.8181
203 | 956.2949
204 | 952.783
205 | 949.1124
206 | 945.5202
207 | 941.7609
208 | 937.9118
209 | 933.997
210 | 930.0516
211 | 926.1468
212 | 922.0236
213 | 917.6674
214 | 913.4478
215 | 909.0079
216 | 904.5778
217 | 900.0941
218 | 895.4277
219 | 890.4972
220 | 885.5854
221 | 880.6548
222 | 875.409
223 | 870.0436
224 | 864.5325
225 | 858.7693
226 | 853.0414
227 | 846.8945
228 | 840.4888
229 | 833.8945
230 | 826.9088
231 | 819.6913
232 | 812.0469
233 | 804.0986
234 | 795.9927
235 | 787.5426
236 | 778.7471
237 | 769.4892
238 | 759.8141
239 | 10.8892
240 | 0.2847167
241 | 0.07875833
242 | 0.06265556
243 | 0.09092778
244 | 0.08464167
245 | 0.1259639
246 | 0.0891
247 | 0.1507194
248 | 0.07144444
249 | 0.07613611
250 | 0.07800556
251 | 0.07365833
252 | 0.06943889
253 | 0.08656111
254 | 0.09126389
255 | 0.05430278
256 | 0.1023194
257 | 0.1129694
258 | 0.07190278
259 | 0.08707778
260 | 0.06284722
261 | 0.06517222
262 | 0.03213611
263 | 0.05990833
264 | 0.04746111
265 | 0.04763611
266 | 0.04753056
267 | 0.04992778
268 | 0.04786111
269 | 0.04759444
270 | 0.06875833
271 | 0.04969722
272 | 0.04783611
273 | 0.04722222
274 | 0.0432
275 | 0.04523889
276 | 0.04323333
277 | 0.04311944
278 | 0.04525278
279 | 0.04304722
280 | 0.04314444
281 | 0.04318889
282 | 0.04761389
283 | 0.04293333
284 | 0.04499167
285 | 0.045075
286 | 0.03645278
287 | 0.03438056
288 | 0.03838889
289 | 0.03423056
290 | 0.04048333
291 | 0.03622222
292 | 0.03623611
293 | 0.03627222
294 | 0.036175
295 | 0.03639722
296 | 0.02768611
297 | 0.03622778
298 | 0.02752778
299 | 0.02753889
300 | 0.02973611
301 | 0.02983333
302 | 0.02549167
303 | 0.029775
304 | 0.02988889
305 | 0.03422222
306 | 0.02982778
307 | 0.02766389
308 | 0.03207222
309 | 0.02995
310 | 0.02986667
311 | 0.02971389
312 | 0.02546389
313 | 0.02343611
314 | 0.02326111
315 | 0.02331111
316 | 0.02746667
317 | 0.02743333
318 | 0.02338056
319 | 0.02328333
320 | 0.02128056
321 | 0.02328889
322 | 0.02324444
323 | 0.02328333
324 | 0.02122222
325 | 0.02117222
326 | 0.02139444
327 | 0.02325
328 | 0.02349167
329 | 0.02555833
330 | 0.02968611
331 | 0.02543333
332 | 0.02554167
333 | 0.02551389
334 | 0.02116111
335 | 0.02130278
336 | 0.021275
337 | 0.01908889
338 | 0.01486667
339 | 0.01703611
340 | 0.02326667
341 | 0.02322222
342 | 0.02118889
343 | 0.02111389
344 | 0.01895278
345 | 0.01698333
346 | 0.01486111
347 | 0.008419444
348 | 0.01066111
349 | 0.01057778
350 | 0.01056667
351 | 0.01275
352 | 0.016875
353 | 0.01275556
354 | 0.01695
355 | 0.01061111
356 | 0.008413889
357 | 0.01266944
358 | 0.004322222
359 | 0.004311111
360 | 0.006377778
361 | 0.01062778
362 | 0.004261111
363 | 0.01473056
364 | 0.008458333
365 | 0.004227778
366 | 0.01258611
367 | 0.004266667
368 | 0.01268889
369 | 0.008444444
370 | 0.008402778
371 | 0.008466667
372 | 0.008522222
373 | 0.0127
374 | 0.01271111
375 | 0.01058333
376 | 0.01263056
377 | 0.01062222
378 | 0.006297222
379 | 0.01054167
380 | 0.004219444
381 | 0.004266667
382 | 0.006291667
383 | 0.01058889
384 | 0.01061667
385 | 0.01056667
386 | 0.004219444
387 | 0.01049722
388 | 0.004222222
389 | 0.004186111
390 | 0.01050833
391 | 0.006361111
392 | 0.004202778
393 | 0.004197222
394 | 0.004225
395 | 0.008413889
396 | 0.004186111
397 | 0.008402778
398 | 0.008444444
399 | 0.004186111
400 | 0.008433333
401 | 0.004130556
402 | 0.004158333
403 | 0.004219444
404 | 0.004197222
405 | 0.008413889
406 | 0.004186111
407 | 0.004227778
408 | 0.004169444
409 | 0.004191667
410 | 0.004227778
411 | 0.004202778
412 | 0.008375
413 | 0.008438889
414 | 0.004225
415 | 0.004180556
416 | 0.004202778
417 | 0.004238889
418 | 0.004175
419 | 0.008347222
420 | 0.004244444
421 | 0.004272222
422 | 0.006269444
423 | 0.004197222
424 | 0.004227778
425 | 0.004233333
426 | 0.004186111
427 | 0.004180556
428 | 0.004197222
429 | 0.004147222
430 | 0.008363889
431 | 0.004197222
432 | 0.006308333
433 | 0.004233333
434 | 0.004197222
435 | 0.008397222
436 | 0.004233333
437 | 0.008425
438 | 0.006336111
439 | 0.006291667
440 | 0.004233333
441 | 0.004244444
442 | 0.004186111
443 | 0.004158333
444 | 0.006319444
445 | 0.004216667
446 | 0.004180556
447 | 0.004175
448 | 0.008402778
449 | 0.004202778
450 | 0.004175
451 | 0.004158333
452 | 0.004130556
453 | 0.004180556
454 | 0.004238889
455 | 0.004202778
456 | 0.004255556
457 | 0.008397222
458 | 0.004277778
459 | 0.004266667
460 | 0.004180556
461 | 0.008425
462 | 0.006325
463 | 0.004238889
464 | 0.004244444
465 | 0.004202778
466 | 0.006308333
467 | 0.004238889
468 | 0.004202778
469 | 0.004175
470 | 0.004180556
471 | 0.004186111
472 | 0.006252778
473 | 0.006325
474 | 0.004219444
475 | 0.004211111
476 | 0.004158333
477 | 0.004163889
478 | 0.004222222
479 | 0.004180556
480 | 0.004175
481 | 0.004147222
482 | 0.004180556
483 | 0.004277778
484 | 0.004197222
485 | 0.004233333
486 | 0.004158333
487 | 0.008419444
488 | 0.004213889
489 | 0.006302778
490 | 0.004197222
491 | 0.004147222
492 | 0.004222222
493 | 0.004216667
494 | 0.004191667
495 | 0.004163889
496 | 0.004141667
497 | 0.004202778
498 | 0.004202778
499 | 0.004186111
500 | 0.006297222
501 | 0.004169444
502 | 0.004152778
503 | 0.006308333
504 | 0.004191667
505 | 0.004197222
506 | 0.004158333
507 | 0.004152778
508 | 0.004169444
509 | 0.00425
510 | 0.004208333
511 | 0.008391667
512 | 0.004208333
513 | 0.004191667
514 | 0.004202778
515 | 0.004141667
516 | 0.004169444
517 | 0.004197222
518 | 0.004197222
519 | 0.004197222
520 | 0.004191667
521 | 0.004147222
522 | 0.004197222
523 | 0.008369444
524 | 0.004152778
525 | 0.004119444
526 | 0.004191667
527 | 0.004202778
528 | 0.004152778
529 | 0.004202778
530 | 0.004202778
531 | 0.004233333
532 | 0.002069444
533 | 0.004186111
534 | 0.004227778
535 | 0.004186111
536 | 0.006297222
537 | 0.004147222
538 | 0.004191667
539 | 0.004202778
540 | 0.004255556
541 | 0.004163889
542 | 0.004191667
543 | 0.004113889
544 | 0.004147222
545 | 0.004186111
546 | 0.004197222
547 | 0.006286111
548 | 0.004197222
549 | 0.004163889
550 | 0.004175
551 | 0.004163889
552 | 0.004169444
553 | 0.004186111
554 | 0.004197222
555 | 0.004158333
556 | 0.004186111
557 | 0.004186111
558 | 0.004186111
559 | 0.002080556
560 | 0.004202778
561 | 0.004202778
562 | 0.004141667
563 | 0.004163889
564 | 0.004233333
565 | 0.004180556
566 | 0.00425
567 | 0.004147222
568 | 0.004191667
569 | 0.006302778
570 | 0.004147222
571 | 0.004141667
572 | 0.004186111
573 | 0.008375
574 | 0.004191667
575 | 0.004227778
576 | 0.004141667
577 | 0.004208333
578 | 0.004202778
579 | 0.002069444
580 | 0.004180556
581 | 0.004136111
582 | 0.004213889
583 | 0.004175
584 | 0.004169444
585 | 0.004175
586 | 0.004169444
587 | 0.002080556
588 | 0.004136111
589 | 0.004191667
590 | 0.004180556
591 | 0.004186111
592 | 0.004191667
593 | 0.004141667
594 | 0.004158333
595 | 0.004147222
596 | 0.004136111
597 | 0.004197222
598 | 0.004191667
599 | 0.004152778
600 | 0.004163889
601 | 0.004119444
602 | 0.004186111
603 | 0.004119444
604 | 0.004175
605 | 0.004191667
606 | 0.004180556
607 | 0.004191667
608 | 0.004169444
609 | 0.004141667
610 | 0.004186111
611 | 0.004175
612 | 0.004113889
613 | 0.004147222
614 | 0.004208333
615 | 0.002080556
616 | 0.002058333
617 | 0.002069444
618 | 0.004180556
619 | 0.004191667
620 | 0.004202778
621 | 0.004158333
622 | 0.004222222
623 | 0.004180556
624 | 0.004186111
625 | 0.004119444
626 | 0.004175
627 | 0.004175
628 | 0.004180556
629 | 0.00425
630 | 0.006269444
631 | 0.004125
632 | 0.002080556
633 | 0.004136111
634 | 0.004169444
635 | 0.004158333
636 | 0.004141667
637 | 0.004130556
638 | 0.004147222
639 | 0.004113889
640 | 0.002063889
641 | 0.004136111
642 | 0.004186111
643 | 0.004191667
644 | 0.004186111
645 | 0.004180556
646 | 0.004180556
647 | 0.002075
648 | 0.004158333
649 | 0.004141667
650 | 0.002075
651 | 0.004119444
652 | 0.004169444
653 | 0.004169444
654 | 0.004097222
655 | 0.004130556
656 | 0.004169444
657 | 0.004141667
658 | 0.004169444
659 | 0.004163889
660 | 0.004202778
661 | 0.004180556
662 | 0.004113889
663 | 0.004163889
664 | 0.002075
665 | 0.004152778
666 | 0.004119444
667 | 0.004158333
668 | 0.004158333
669 | 0.002080556
670 | 0.004130556
671 | 0.004097222
672 | 0.004141667
673 | 0.004186111
674 | 0.004119444
675 | 0.004180556
676 | 0.004130556
677 | 0.004180556
678 | 0.004152778
679 | 0.004163889
680 | 0.002069444
681 | 0.004119444
682 | 0.004152778
683 | 0.002080556
684 | 0.004169444
685 | 0.004113889
686 | 0.004125
687 | 0.004158333
688 | 0.002052778
689 | 0.004169444
690 | 0.002052778
691 | 0.004163889
692 | 0.004158333
693 | 0.004125
694 | 0.004169444
695 | 0.004091667
696 | 0.004113889
697 | 0.002069444
698 | 0.004202778
699 | 0.004119444
700 | 0.004191667
701 | 0.004180556
702 | 0.004180556
703 | 0.004208333
704 | 0.004169444
705 | 0.004175
706 | 0.002080556
707 | 0.004136111
708 | 0.002069444
709 | 0.004180556
710 | 0.004119444
711 | 0.002080556
712 | 0.004158333
713 | 0.004141667
714 | 0.004163889
715 | 0.004152778
716 | 0.002069444
717 | 0.004136111
718 | 0.004158333
719 | 0.004119444
720 | 0.004202778
721 | 0.004130556
722 | 0.004147222
723 | 0.004141667
724 | 0.004169444
725 | 0.004175
726 | 0.004208333
727 | 0.002075
728 | 0.004180556
729 | 0.004152778
730 | 0.004163889
731 | 0.004163889
732 | 0.004102778
733 | 0.004197222
734 | 0.004147222
735 | 0.004113889
736 | 0.004163889
737 | 0.002080556
738 | 0.004119444
739 | 0.004175
740 | 0.004130556
741 | 0.002069444
742 | 0.002063889
743 | 0.004180556
744 | 0.004141667
745 | 0.004197222
746 | 0.004147222
747 | 0.004175
748 | 0.002063889
749 | 0.002058333
750 | 0.004158333
751 | 0.004147222
752 | 0.004125
753 | 0.004147222
754 | 0.004169444
755 | 0.004225
756 | 0.004141667
757 | 0.002080556
758 | 0.002069444
759 | 0.004152778
760 | 0.004175
761 | 0.004152778
762 | 0.004119444
763 | 0.004180556
764 | 0.004169444
765 | 0.004158333
766 | 0.004130556
767 | 0.004158333
768 | 0.002063889
769 | 0.004180556
770 | 0.002052778
771 | 0.004113889
772 | 0.002080556
773 | 0.004180556
774 | 0.002080556
775 | 0.004086111
776 | 0.004180556
777 | 0.004186111
778 | 0.004130556
779 | 0.004186111
780 | 0.004175
781 | 0.004141667
782 | 0.002080556
783 | 0.004130556
784 | 0.002041667
785 | 0.002075
786 | 0.002080556
787 | 0.004125
788 | 0.004163889
789 | 0.004202778
790 | 0.004136111
791 | 0.002069444
792 | 0.004180556
793 | 0.004147222
794 | 0.002075
795 | 0.002080556
796 | 0.004169444
797 | 0.004163889
798 | 0.002069444