## Cycle
Cycle (N) | Capacity (mAh)
1 | 469.4502
2 | 1444.824
3 | 1444.388
4 | 1443.488
5 | 1442.245
6 | 1440.822
7 | 1439.287
8 | 1437.668
9 | 1436.038
10 | 1434.384
11 | 1432.6776
12 | 1431.017
13 | 1429.341
14 | 1427.6624
15 | 1425.985
16 | 1424.349
17 | 1422.691
18 | 1421.123
19 | 1419.514
20 | 1417.925
21 | 1416.34
22 | 1414.795
23 | 1413.171
24 | 1411.704
25 | 1410.063
26 | 1408.686
27 | 1407.221
28 | 1405.749
29 | 1404.236
30 | 1402.8
31 | 1401.2632
32 | 1399.7968
33 | 1398.292
34 | 1396.767
35 | 1395.275
36 | 1393.707
37 | 1392.126
38 | 1390.54
39 | 1388.896
40 | 1387.182
41 | 1385.521
42 | 1383.734
43 | 1382.031
44 | 1380.178
45 | 1378.324
46 | 1376.356
47 | 1374.371
48 | 1372.317
49 | 1370.207
50 | 1368.0176
51 | 1365.704
52 | 1363.274
53 | 1360.693
54 | 1357.969
55 | 1355.132
56 | 1352.109
57 | 1349.031
58 | 1345.88
59 | 1342.607
60 | 1339.291
61 | 1335.912
62 | 1332.551
63 | 1328.972
64 | 1325.519
65 | 1321.861
66 | 1318.339
67 | 1314.846
68 | 1311.444
69 | 1308.115
70 | 1304.754
71 | 1301.5304
72 | 1298.277
73 | 1295.126
74 | 1291.896
75 | 1288.717
76 | 1285.374
77 | 1282.259
78 | 1279.084
79 | 1275.922
80 | 1272.7736
81 | 1269.613
82 | 1266.531
83 | 1263.414
84 | 1260.37
85 | 1257.3104
86 | 1254.36
87 | 1251.3824
88 | 1248.551
89 | 1245.666
90 | 1242.803
91 | 1239.938
92 | 1237.078
93 | 1234.1896
94 | 1231.284
95 | 1228.402
96 | 1225.516
97 | 1222.585
98 | 1219.6264
99 | 1216.678
100 | 1213.754
101 | 1210.792
102 | 1207.88
103 | 1204.924
104 | 1201.968
105 | 1198.998
106 | 1196.049
107 | 1192.9936
108 | 1190
109 | 1186.895
110 | 1183.802
111 | 1180.695
112 | 1177.494
113 | 1174.4168
114 | 1171.231
115 | 1168.148
116 | 1164.94
117 | 1161.796
118 | 1158.5856
119 | 1155.373
120 | 1152.231
121 | 1148.977
122 | 1145.848
123 | 1142.649
124 | 1139.448
125 | 1136.267
126 | 1133.083
127 | 1129.881
128 | 1126.64
129 | 1123.491
130 | 1120.339
131 | 1117.213
132 | 1114.067
133 | 1110.842
134 | 1107.748
135 | 1104.594
136 | 1101.56
137 | 1098.489
138 | 1095.3248
139 | 1092.217
140 | 1089.059
141 | 1086.07
142 | 1083.056
143 | 1080.011
144 | 1077.015
145 | 1073.949
146 | 1071.06
147 | 1068.072
148 | 1065.031
149 | 1061.978
150 | 1058.988
151 | 1056.16
152 | 1053.256
153 | 1050.3
154 | 1047.386
155 | 1044.5
156 | 1041.7
157 | 1038.832
158 | 1035.9736
159 | 1033.156
160 | 1030.346
161 | 1027.528
162 | 1024.677
163 | 1021.829
164 | 1019.057
165 | 1016.293
166 | 1013.482
167 | 1010.63
168 | 1007.7744
169 | 1005.004
170 | 1002.126
171 | 999.1411
172 | 996.2868
173 | 993.4068
174 | 990.4274
175 | 987.493
176 | 984.6014
177 | 981.856
178 | 978.8713
179 | 975.833
180 | 972.8227
181 | 969.8375
182 | 966.7463
183 | 963.6277
184 | 960.4698
185 | 957.3579
186 | 954.0797
187 | 950.7236
188 | 947.4624
189 | 944.1173
190 | 940.6997
191 | 937.2644
192 | 933.7701
193 | 930.2588
194 | 926.6501
195 | 922.9393
196 | 919.3424
197 | 915.5002
198 | 911.5386
199 | 907.6671
200 | 903.5709
201 | 899.4142
202 | 895.1951
203 | 890.9604
204 | 886.472
205 | 881.8988
206 | 877.376
207 | 872.637
208 | 867.8448
209 | 862.9396
210 | 857.9036
211 | 852.6218
212 | 847.1495
213 | 841.5237
214 | 835.5368
215 | 829.4387
216 | 823.2434
217 | 816.7334
218 | 809.8486
219 | 802.8852
220 | 795.6113
221 | 788.3166
222 | 780.8271
223 | 3.988733
224 | 0.004155556
225 | 0.00195
226 | 0.001819444
227 | 0.001791667
228 | 0.001813889
229 | 0.001669444
230 | 0.001736111
231 | 0.001747222
232 | 0.001708333
233 | 0.001652778
234 | 0.001577778
235 | 0.00155
236 | 0.001522222
237 | 0.001675
238 | 0.001527778
239 | 0.001505556
240 | 0.001566667
241 | 0.001641667
242 | 0.001555556
243 | 0.001505556
244 | 0.001505556
245 | 0.001455556
246 | 0.001433333
247 | 0.00155
248 | 0.001472222
249 | 0.001538889
250 | 0.001455556
251 | 0.00145
252 | 0.001455556
253 | 0.001488889
254 | 0.001477778
255 | 0.001397222
256 | 0.001408333
257 | 0.00145
258 | 0.001488889
259 | 0.00145
260 | 0.001444444
261 | 0.001408333
262 | 0.001516667
263 | 0.001433333
264 | 0.001408333
265 | 0.001375
266 | 0.001494444
267 | 0.001438889
268 | 0.001511111
269 | 0.001461111
270 | 0.001358333
271 | 0.00145
272 | 0.001347222
273 | 0.001433333
274 | 0.001402778
275 | 0.001538889
276 | 0.001494444
277 | 0.001433333
278 | 0.001347222
279 | 0.0015
280 | 0.001347222
281 | 0.001522222
282 | 0.001522222
283 | 0.001472222
284 | 0.001402778
285 | 0.001433333
286 | 0.001402778
287 | 0.001363889
288 | 0.001444444
289 | 0.001397222
290 | 0.001427778
291 | 0.0015
292 | 0.001297222
293 | 0.001286111
294 | 0.001427778
295 | 0.001375
296 | 0.001444444
297 | 0.001455556
298 | 0.001466667
299 | 0.001408333
300 | 0.00145
301 | 0.001380556
302 | 0.001325
303 | 0.001363889
304 | 0.001391667
305 | 0.001422222
306 | 0.001408333
307 | 0.001391667
308 | 0.001313889
309 | 0.001477778
310 | 0.001369444
311 | 0.001380556
312 | 0.001336111
313 | 0.001461111
314 | 0.001308333
315 | 0.001352778
316 | 0.00145
317 | 0.001494444
318 | 0.001408333
319 | 0.001358333
320 | 0.001408333
321 | 0.001280556
322 | 0.001380556
323 | 0.001291667
324 | 0.001319444
325 | 0.001291667
326 | 0.001313889
327 | 0.001413889
328 | 0.001455556
329 | 0.001236111
330 | 0.001330556
331 | 0.001358333
332 | 0.001402778
333 | 0.001363889
334 | 0.001477778
335 | 0.001269444
336 | 0.001438889
337 | 0.001308333
338 | 0.001302778
339 | 0.001347222
340 | 0.001391667
341 | 0.001375
342 | 0.001369444
343 | 0.001380556
344 | 0.001380556
345 | 0.001269444
346 | 0.001433333
347 | 0.001280556
348 | 0.001263889
349 | 0.001241667
350 | 0.001291667
351 | 0.001227778
352 | 0.001275
353 | 0.001286111
354 | 0.001297222
355 | 0.001222222
356 | 0.001297222
357 | 0.001222222
358 | 0.001352778
359 | 0.001413889
360 | 0.001275
361 | 0.001275
362 | 0.001286111
363 | 0.001363889
364 | 0.001183333
365 | 0.001263889
366 | 0.001352778
367 | 0.001280556
368 | 0.001313889
369 | 0.001308333
370 | 0.001358333
371 | 0.001205556
372 | 0.001269444
373 | 0.001325
374 | 0.001313889
375 | 0.001336111
376 | 0.001205556
377 | 0.001252778
378 | 0.001297222
379 | 0.001330556
380 | 0.001236111
381 | 0.001341667
382 | 0.001280556
383 | 0.001219444
384 | 0.001219444
385 | 0.001369444
386 | 0.001302778
387 | 0.001241667
388 | 0.001219444
389 | 0.001219444
390 | 0.001269444
391 | 0.001291667
392 | 0.001227778
393 | 0.001386111
394 | 0.001386111
395 | 0.001275
396 | 0.001363889
397 | 0.001155556
398 | 0.001219444
399 | 0.001222222
400 | 0.001319444
401 | 0.001341667
402 | 0.001286111
403 | 0.001302778
404 | 0.001297222
405 | 0.001247222
406 | 0.001188889
407 | 0.001177778
408 | 0.001291667
409 | 0.001236111
410 | 0.001263889
411 | 0.001308333
412 | 0.001188889
413 | 0.001138889
414 | 0.001213889
415 | 0.001286111
416 | 0.001263889
417 | 0.001241667
418 | 0.001330556
419 | 0.001286111
420 | 0.001227778
421 | 0.001183333
422 | 0.001258333
423 | 0.001275
424 | 0.001269444
425 | 0.001236111
426 | 0.001219444
427 | 0.001275
428 | 0.001336111
429 | 0.001319444
430 | 0.001308333
431 | 0.001222222
432 | 0.001258333
433 | 0.001227778
434 | 0.001313889
435 | 0.001258333
436 | 0.001286111
437 | 0.001297222
438 | 0.001286111
439 | 0.001258333
440 | 0.001161111
441 | 0.001155556
442 | 0.001227778
443 | 0.00115
444 | 0.001172222
445 | 0.001247222
446 | 0.001222222
447 | 0.001286111
448 | 0.001308333
449 | 0.001177778
450 | 0.001205556
451 | 0.001275
452 | 0.001222222
453 | 0.001183333
454 | 0.001308333
455 | 0.001188889
456 | 0.001263889
457 | 0.001177778
458 | 0.001138889
459 | 0.001222222
460 | 0.001188889
461 | 0.001161111
462 | 0.001252778
463 | 0.001166667
464 | 0.001302778
465 | 0.001258333
466 | 0.001297222
467 | 0.001252778
468 | 0.001280556
469 | 0.001319444
470 | 0.001236111
471 | 0.001205556
472 | 0.001166667
473 | 0.001222222
474 | 0.001144444
475 | 0.001188889
476 | 0.001116667
477 | 0.001269444
478 | 0.001127778
479 | 0.001188889
480 | 0.001275
481 | 0.001194444
482 | 0.001166667
483 | 0.001172222
484 | 0.001188889
485 | 0.001166667
486 | 0.001122222
487 | 0.001161111
488 | 0.001194444
489 | 0.001161111
490 | 0.001133333
491 | 0.001177778
492 | 0.001194444
493 | 0.0012
494 | 0.0012
495 | 0.001219444
496 | 0.001166667
497 | 0.001138889
498 | 0.001241667
499 | 0.001247222
500 | 0.001177778
501 | 0.001183333
502 | 0.001122222
503 | 0.001213889
504 | 0.001205556
505 | 0.0012
506 | 0.001313889
507 | 0.001183333
508 | 0.00115
509 | 0.0012
510 | 0.001286111
511 | 0.001194444
512 | 0.001297222
513 | 0.001111111
514 | 0.001161111
515 | 0.001188889
516 | 0.002269444
517 | 0.001219444
518 | 0.001183333
519 | 0.001205556
520 | 0.001138889
521 | 0.001308333
522 | 0.001155556
523 | 0.001105556
524 | 0.001280556
525 | 0.001286111
526 | 0.001183333
527 | 0.001236111
528 | 0.001236111
529 | 0.0012
530 | 0.001183333
531 | 0.001116667
532 | 0.001127778
533 | 0.001127778
534 | 0.001172222
535 | 0.001219444
536 | 0.001105556
537 | 0.001172222
538 | 0.001105556
539 | 0.001138889
540 | 0.001166667
541 | 0.001205556
542 | 0.001161111
543 | 0.001127778
544 | 0.001155556
545 | 0.001286111
546 | 0.001166667
547 | 0.001122222
548 | 0.001219444
549 | 0.001144444
550 | 0.001188889
551 | 0.0011
552 | 0.001247222
553 | 0.001138889
554 | 0.001241667
555 | 0.001172222
556 | 0.001155556
557 | 0.001116667
558 | 0.001183333
559 | 0.001247222
560 | 0.001144444
561 | 0.001177778