## Cycle
Cycle (N) | Capacity (mAh)
1 | 487.7321
2 | 1497.951
3 | 1498.073
4 | 1497.304
5 | 1496.158
6 | 1495.023
7 | 1493.795
8 | 1492.532
9 | 1491.237
10 | 1489.854
11 | 1488.651
12 | 1487.201
13 | 1485.838
14 | 1484.4336
15 | 1483.059
16 | 1481.495
17 | 1480.137
18 | 1478.668
19 | 1477.293
20 | 1475.848
21 | 1474.443
22 | 1473.038
23 | 1471.703
24 | 1470.186
25 | 1468.987
26 | 1467.676
27 | 1466.3704
28 | 1465.071
29 | 1463.829
30 | 1462.552
31 | 1461.3896
32 | 1460.101
33 | 1459.022
34 | 1457.8376
35 | 1456.677
36 | 1455.523
37 | 1454.482
38 | 1453.313
39 | 1452.28
40 | 1451.145
41 | 1450.175
42 | 1449.136
43 | 1448.054
44 | 1447.0032
45 | 1445.959
46 | 1444.967
47 | 1443.937
48 | 1442.836
49 | 1441.808
50 | 1440.782
51 | 1439.769
52 | 1438.685
53 | 1437.597
54 | 1436.544
55 | 1435.443
56 | 1434.373
57 | 1433.268
58 | 1432.084
59 | 1430.933
60 | 1429.756
61 | 1428.59
62 | 1427.42
63 | 1426.156
64 | 1424.891
65 | 1423.6
66 | 1422.298
67 | 1420.961
68 | 1419.669
69 | 1418.353
70 | 1417.0376
71 | 1415.687
72 | 1414.311
73 | 1412.874
74 | 1411.505
75 | 1410.072
76 | 1408.604
77 | 1407.085
78 | 1405.4896
79 | 1403.843
80 | 1402.128
81 | 1400.31
82 | 1398.455
83 | 1396.513
84 | 1394.407
85 | 1392.23
86 | 1389.977
87 | 1387.735
88 | 1385.451
89 | 1383.187
90 | 1380.813
91 | 1378.349
92 | 1375.853
93 | 1373.247
94 | 1370.605
95 | 1367.876
96 | 1365.062
97 | 1362.412
98 | 1359.656
99 | 1356.913
100 | 1354.24
101 | 1351.6144
102 | 1349.029
103 | 1346.4504
104 | 1343.845
105 | 1341.518
106 | 1339.206
107 | 1336.936
108 | 1334.673
109 | 1332.503
110 | 1330.369
111 | 1328.272
112 | 1326.134
113 | 1324.0104
114 | 1321.997
115 | 1319.929
116 | 1317.999
117 | 1315.976
118 | 1314.048
119 | 1312.026
120 | 1310.16
121 | 1308.239
122 | 1306.369
123 | 1304.477
124 | 1302.536
125 | 1300.62
126 | 1298.677
127 | 1296.751
128 | 1294.844
129 | 1292.972
130 | 1291.067
131 | 1289.247
132 | 1287.321
133 | 1285.496
134 | 1283.6224
135 | 1281.748
136 | 1279.87
137 | 1277.964
138 | 1276.073
139 | 1274.201
140 | 1272.368
141 | 1270.445
142 | 1268.644
143 | 1266.79
144 | 1264.951
145 | 1263.112
146 | 1261.266
147 | 1259.438
148 | 1257.615
149 | 1255.7632
150 | 1253.939
151 | 1252.121
152 | 1250.252
153 | 1248.507
154 | 1246.664
155 | 1244.876
156 | 1243.026
157 | 1241.163
158 | 1239.324
159 | 1237.456
160 | 1235.654
161 | 1233.788
162 | 1231.917
163 | 1230.164
164 | 1228.4256
165 | 1226.671
166 | 1224.9208
167 | 1223.153
168 | 1221.3872
169 | 1219.685
170 | 1217.942
171 | 1216.258
172 | 1214.532
173 | 1212.822
174 | 1211.126
175 | 1209.429
176 | 1207.724
177 | 1206.008
178 | 1204.337
179 | 1202.618
180 | 1200.999
181 | 1199.324
182 | 1197.721
183 | 1196.004
184 | 1194.351
185 | 1192.702
186 | 1191.0136
187 | 1189.502
188 | 1187.879
189 | 1186.321
190 | 1184.748
191 | 1183.172
192 | 1181.572
193 | 1179.996
194 | 1178.494
195 | 1176.936
196 | 1175.396
197 | 1173.832
198 | 1172.345
199 | 1170.856
200 | 1169.233
201 | 1167.71
202 | 1166.212
203 | 1164.689
204 | 1163.133
205 | 1161.5944
206 | 1160.101
207 | 1158.535
208 | 1157.043
209 | 1155.4152
210 | 1153.883
211 | 1152.334
212 | 1150.763
213 | 1149.182
214 | 1147.6408
215 | 1146.065
216 | 1144.428
217 | 1142.8528
218 | 1141.236
219 | 1139.63
220 | 1138
221 | 1136.379
222 | 1134.787
223 | 1133.1224
224 | 1131.501
225 | 1129.851
226 | 1128.208
227 | 1126.572
228 | 1124.912
229 | 1123.249
230 | 1121.512
231 | 1119.863
232 | 1118.178
233 | 1116.483
234 | 1114.763
235 | 1112.969
236 | 1111.257
237 | 1109.523
238 | 1107.736
239 | 1105.967
240 | 1104.107
241 | 1102.344
242 | 1100.537
243 | 1098.6992
244 | 1096.841
245 | 1094.976
246 | 1093.159
247 | 1091.275
248 | 1089.379
249 | 1087.482
250 | 1085.554
251 | 1083.683
252 | 1081.769
253 | 1079.867
254 | 1077.919
255 | 1075.908
256 | 1074.01
257 | 1072.041
258 | 1070.02
259 | 1068.048
260 | 1066.024
261 | 1063.989
262 | 1061.969
263 | 1059.877
264 | 1057.8
265 | 1055.7
266 | 1053.64
267 | 1051.519
268 | 1049.334
269 | 1047.226
270 | 1045.068
271 | 1042.889
272 | 1040.65
273 | 1038.423
274 | 1036.175
275 | 1033.896
276 | 1031.575
277 | 1029.253
278 | 1026.934
279 | 1024.54
280 | 1022.156
281 | 1019.72
282 | 1017.293
283 | 1014.812
284 | 1012.3184
285 | 1009.861
286 | 1007.329
287 | 1004.739
288 | 1002.1976
289 | 999.5301
290 | 996.8734
291 | 994.15
292 | 991.3801
293 | 988.6212
294 | 985.8104
295 | 982.9732
296 | 980.0994
297 | 977.1502
298 | 974.1991
299 | 971.1484
300 | 968.0697
301 | 964.963
302 | 961.6804
303 | 958.2688
304 | 954.8387
305 | 951.306
306 | 947.7545
307 | 944.1379
308 | 940.4297
309 | 936.5709
310 | 932.6741
311 | 928.6342
312 | 924.4931
313 | 920.1886
314 | 915.773
315 | 911.2803
316 | 906.6204
317 | 901.7983
318 | 896.8277
319 | 891.6338
320 | 886.1662
321 | 880.6221
322 | 874.7971
323 | 868.6994
324 | 862.4092
325 | 855.7973
326 | 848.8357
327 | 841.5649
328 | 833.888
329 | 825.7291
330 | 816.9416
331 | 807.594
332 | 797.6684
333 | 787.0695
334 | 775.9545
335 | 764.23
336 | 751.9966
337 | 739.0861
338 | 725.3724
339 | 710.809
340 | 695.1882
341 | 678.6092
342 | 661.0621
343 | 642.4705
344 | 622.7947
345 | 602.137
346 | 580.6101
347 | 558.4334
348 | 535.905
349 | 513.3016
350 | 490.9429
351 | 468.9236
352 | 447.2599
353 | 426.1112
354 | 405.4432
355 | 385.3997
356 | 366.0002
357 | 347.1894
358 | 328.9739
359 | 311.4391
360 | 294.5615
361 | 278.242
362 | 262.5858
363 | 247.635
364 | 233.2498
365 | 219.5362
366 | 206.4795
367 | 194.1273
368 | 182.4904
369 | 171.5729
370 | 161.3436
371 | 151.7938
372 | 142.9074
373 | 134.6401
374 | 126.9663
375 | 119.8356
376 | 113.2172
377 | 107.1037
378 | 101.4966
379 | 96.38328
380 | 91.74179
381 | 87.46384
382 | 83.6034
383 | 80.13201
384 | 76.97877
385 | 74.11317
386 | 71.51311
387 | 69.12296
388 | 66.97483
389 | 65.02294
390 | 63.21077
391 | 61.58322
392 | 60.07813
393 | 58.69921
394 | 57.44758
395 | 56.31322
396 | 55.27602
397 | 54.31396
398 | 53.45435
399 | 52.66374
400 | 51.95558
401 | 51.29786
402 | 50.68162
403 | 50.13288
404 | 49.63175
405 | 49.18138
406 | 48.97522
407 | 48.68001
408 | 48.30768
409 | 0