## Cycle
Cycle (N) | Capacity (mAh)
1 | 486.5325
2 | 1483.75
3 | 1483.59
4 | 1482.6128
5 | 1481.397
6 | 1480.211
7 | 1478.955
8 | 1477.605
9 | 1476.306
10 | 1474.947
11 | 1473.559
12 | 1472.091
13 | 1470.681
14 | 1469.211
15 | 1467.777
16 | 1466.279
17 | 1464.909
18 | 1463.47
19 | 1462.114
20 | 1460.711
21 | 1459.3856
22 | 1457.952
23 | 1456.744
24 | 1455.407
25 | 1454.156
26 | 1452.939
27 | 1451.7328
28 | 1450.521
29 | 1449.354
30 | 1448.183
31 | 1447.056
32 | 1445.938
33 | 1444.84
34 | 1443.756
35 | 1442.721
36 | 1441.651
37 | 1440.6432
38 | 1439.634
39 | 1438.585
40 | 1437.613
41 | 1436.611
42 | 1435.615
43 | 1434.631
44 | 1433.633
45 | 1432.681
46 | 1431.691
47 | 1430.682
48 | 1429.698
49 | 1428.678
50 | 1427.665
51 | 1426.607
52 | 1425.576
53 | 1424.526
54 | 1423.483
55 | 1422.38
56 | 1421.293
57 | 1420.132
58 | 1419.04
59 | 1417.886
60 | 1416.772
61 | 1415.549
62 | 1414.476
63 | 1413.332
64 | 1412.231
65 | 1411.044
66 | 1409.916
67 | 1408.722
68 | 1407.546
69 | 1406.373
70 | 1405.201
71 | 1403.988
72 | 1402.743
73 | 1401.497
74 | 1400.193
75 | 1398.898
76 | 1397.567
77 | 1396.189
78 | 1394.758
79 | 1393.27
80 | 1391.7
81 | 1390.115
82 | 1388.349
83 | 1386.649
84 | 1384.74
85 | 1382.823
86 | 1380.7432
87 | 1378.659
88 | 1376.475
89 | 1374.309
90 | 1372.077
91 | 1369.785
92 | 1367.434
93 | 1365.03
94 | 1362.577
95 | 1360.007
96 | 1357.409
97 | 1354.708
98 | 1351.94
99 | 1349.111
100 | 1346.254
101 | 1343.26
102 | 1340.273
103 | 1337.209
104 | 1334.161
105 | 1330.935
106 | 1327.842
107 | 1324.589
108 | 1321.376
109 | 1318.072
110 | 1314.722
111 | 1311.315
112 | 1307.956
113 | 1304.565
114 | 1301.188
115 | 1297.617
116 | 1294.313
117 | 1291.118
118 | 1288.004
119 | 1285.071
120 | 1282.226
121 | 1279.668
122 | 1277.149
123 | 1274.789
124 | 1272.463
125 | 1270.214
126 | 1267.96
127 | 1265.712
128 | 1263.494
129 | 1261.306
130 | 1259.186
131 | 1257.059
132 | 1255.042
133 | 1252.93
134 | 1250.956
135 | 1248.918
136 | 1246.905
137 | 1244.872
138 | 1242.849
139 | 1240.842
140 | 1238.845
141 | 1236.873
142 | 1234.833
143 | 1232.925
144 | 1230.9696
145 | 1229.041
146 | 1227.1008
147 | 1225.163
148 | 1223.2192
149 | 1221.272
150 | 1219.339
151 | 1217.364
152 | 1215.44
153 | 1213.469
154 | 1211.508
155 | 1209.523
156 | 1207.522
157 | 1205.579
158 | 1203.557
159 | 1201.531
160 | 1199.497
161 | 1197.541
162 | 1195.528
163 | 1193.409
164 | 1191.329
165 | 1189.412
166 | 1187.5064
167 | 1185.519
168 | 1183.598
169 | 1181.655
170 | 1179.703
171 | 1177.797
172 | 1175.8592
173 | 1173.931
174 | 1172.002
175 | 1170.106
176 | 1168.187
177 | 1166.322
178 | 1164.448
179 | 1162.536
180 | 1160.696
181 | 1158.789
182 | 1156.898
183 | 1154.887
184 | 1152.913
185 | 1150.899
186 | 1148.925
187 | 1146.995
188 | 1145.003
189 | 1143.091
190 | 1141.15
191 | 1139.25
192 | 1137.362
193 | 1135.464
194 | 1133.526
195 | 1131.629
196 | 1129.812
197 | 1127.926
198 | 1126.023
199 | 1124.142
200 | 1122.308
201 | 1120.416
202 | 1118.441
203 | 1116.6
204 | 1114.701
205 | 1112.791
206 | 1110.88
207 | 1109.008
208 | 1107.118
209 | 1105.158
210 | 1103.272
211 | 1101.353
212 | 1099.411
213 | 1097.516
214 | 1095.583
215 | 1093.67
216 | 1091.728
217 | 1089.79
218 | 1087.852
219 | 1085.885
220 | 1083.948
221 | 1081.962
222 | 1079.99
223 | 1078.017
224 | 1076.052
225 | 1074.142
226 | 1072.142
227 | 1070.207
228 | 1068.227
229 | 1066.239
230 | 1064.281
231 | 1062.314
232 | 1060.288
233 | 1058.2952
234 | 1056.355
235 | 1054.343
236 | 1052.312
237 | 1050.343
238 | 1048.36
239 | 1046.384
240 | 1044.392
241 | 1042.369
242 | 1040.355
243 | 1038.336
244 | 1036.251
245 | 1034.169
246 | 1032.104
247 | 1030.034
248 | 1027.935
249 | 1025.837
250 | 1023.789
251 | 1021.655
252 | 1019.527
253 | 1017.391
254 | 1015.24
255 | 1013.074
256 | 1010.917
257 | 1008.734
258 | 1006.535
259 | 1004.314
260 | 1002.111
261 | 999.9668
262 | 997.7563
263 | 995.5276
264 | 993.2629
265 | 990.9321
266 | 988.7052
267 | 986.402
268 | 984.123
269 | 981.8195
270 | 979.4402
271 | 977.0935
272 | 974.7021
273 | 972.3193
274 | 969.9234
275 | 967.4841
276 | 965.0454
277 | 962.6273
278 | 960.1903
279 | 957.6881
280 | 955.1948
281 | 952.6935
282 | 950.1192
283 | 947.5465
284 | 944.967
285 | 942.3087
286 | 939.6132
287 | 936.9209
288 | 934.2174
289 | 931.476
290 | 928.7269
291 | 926.0124
292 | 923.2353
293 | 920.4018
294 | 917.5381
295 | 914.56
296 | 911.5359
297 | 908.5021
298 | 905.3915
299 | 902.1965
300 | 899.0108
301 | 895.7096
302 | 892.3497
303 | 889.0229
304 | 885.558
305 | 882.0278
306 | 878.4119
307 | 874.738
308 | 870.8723
309 | 866.981
310 | 862.9091
311 | 858.698
312 | 854.2907
313 | 849.7941
314 | 845.1265
315 | 840.3776
316 | 835.4749
317 | 830.4773
318 | 825.236
319 | 819.7829
320 | 814.096
321 | 808.1836
322 | 801.9836
323 | 795.5988
324 | 788.9525
325 | 782.04
326 | 774.7198
327 | 767.0084
328 | 758.8828
329 | 750.3181
330 | 741.1395
331 | 731.2895
332 | 720.584
333 | 708.8941
334 | 696.2398
335 | 682.4132
336 | 667.2567
337 | 650.5897
338 | 632.276
339 | 612.0558
340 | 0.0006444444
341 | 0.0005944444
342 | 0.000525
343 | 523.4629
344 | 0.0005472222
345 | 0.0003777778
346 | 0.0003944444
347 | 0.0003
348 | 0.0003055556
349 | 0.0003944444
350 | 0.0002833333
351 | 0.0003444444
352 | 0.0004083333
353 | 0.0003944444
354 | 0.0002611111
355 | 0.000425
356 | 0.0004027778
357 | 0.0002833333
358 | 0.000425
359 | 0.0003
360 | 0.00035
361 | 0.0003222222
362 | 0.0003111111
363 | 0.0002888889
364 | 0.0003
365 | 0.0003555556
366 | 0.00025
367 | 0.0003555556
368 | 0.0002888889
369 | 0.0002888889
370 | 0.0002722222
371 | 0.0002722222
372 | 0.0002722222
373 | 0.0003388889
374 | 0.0002888889
375 | 0.0003888889
376 | 0.0003222222
377 | 0.0003
378 | 0.0002777778
379 | 0.0002888889
380 | 0.0002722222
381 | 0.0003444444
382 | 0.00025
383 | 0.0003388889
384 | 0.0003611111
385 | 0.0002888889
386 | 0.0003222222
387 | 0.00035
388 | 0.0003333333
389 | 0.0003055556
390 | 0.0002777778
391 | 0.0003333333
392 | 0.0003111111
393 | 0.0003222222
394 | 0.00025
395 | 0.0002888889
396 | 0.0002888889
397 | 0.0003166667
398 | 0.0003055556
399 | 0.0002944444
400 | 0.0002833333
401 | 0.0002722222
402 | 0.0003222222
403 | 0.0003166667
404 | 0.0002555556
405 | 0.0002888889
406 | 0.0002722222
407 | 0.0002777778
408 | 0.00025
409 | 0.0002888889
410 | 0.0002138889
411 | 0.0002833333
412 | 0.0003111111
413 | 0.0002944444
414 | 0.0002666667
415 | 0.0002305556
416 | 0.0002722222
417 | 0.0002555556
418 | 0.0002777778
419 | 0.0002777778
420 | 0.0002888889
421 | 0.0003277778
422 | 0.0002611111
423 | 0.0002555556
424 | 0.0003055556
425 | 0.0002194444
426 | 0.00025
427 | 0.0002666667
428 | 0.0002944444
429 | 0.0002722222
430 | 0.0003111111
431 | 0.0002722222
432 | 0.00025
433 | 0.0002666667
434 | 0.0002833333
435 | 0.0002722222
436 | 0.0002666667
437 | 0.0003388889
438 | 0.0002666667
439 | 0.0002555556
440 | 0.0003111111
441 | 0.0002666667
442 | 0.0002777778
443 | 0.0002611111
444 | 0.0002722222
445 | 0.0003
446 | 0.0003055556
447 | 0.0002777778
448 | 0.0002833333
449 | 0.0002777778
450 | 0.0002833333
451 | 0.0002888889
452 | 0.0002388889
453 | 0.0003166667
454 | 0.0002722222
455 | 0.0002388889
456 | 0.0002777778
457 | 0.0002555556
458 | 0.0002611111
459 | 0.0002444444
460 | 0.0002305556
461 | 0.0002833333
462 | 0.0002444444
463 | 0.0002944444
464 | 0.0002944444
465 | 0.0003
466 | 0.0002277778
467 | 0.0002722222
468 | 0.0002833333
469 | 0.0002944444
470 | 0.0002666667
471 | 0.0003
472 | 0.0002888889
473 | 0.00025
474 | 0.0002555556
475 | 0.0002833333
476 | 0.0002611111
477 | 0.0002388889
478 | 0.0002833333
479 | 0.0002666667
480 | 0