## Cycle
Cycle (N) | Capacity (mAh)
1 | 471.1725
2 | 1445.8944
3 | 1445.118
4 | 1444.723
5 | 1444.077
6 | 1443.37
7 | 1442.543
8 | 1441.663
9 | 1440.68
10 | 1439.692
11 | 1438.671
12 | 1437.573
13 | 1436.4968
14 | 1435.426
15 | 1434.347
16 | 1433.298
17 | 1432.225
18 | 1431.198
19 | 1430.162
20 | 1429.1472
21 | 1428.128
22 | 1427.122
23 | 1426.091
24 | 1425.141
25 | 1424.096
26 | 1423.2104
27 | 1422.266
28 | 1421.361
29 | 1420.4104
30 | 1419.525
31 | 1418.592
32 | 1417.754
33 | 1416.889
34 | 1416.056
35 | 1415.213
36 | 1414.415
37 | 1413.591
38 | 1412.788
39 | 1412.015
40 | 1411.195
41 | 1410.428
42 | 1409.643
43 | 1408.832
44 | 1408.065
45 | 1407.286
46 | 1406.471
47 | 1405.676
48 | 1404.886
49 | 1404.0768
50 | 1403.237
51 | 1402.401
52 | 1401.545
53 | 1400.685
54 | 1399.803
55 | 1398.915
56 | 1398.002
57 | 1397.076
58 | 1396.141
59 | 1395.185
60 | 1394.1696
61 | 1393.154
62 | 1392.1
63 | 1391.0232
64 | 1389.935
65 | 1388.796
66 | 1387.653
67 | 1386.468
68 | 1385.219
69 | 1383.887
70 | 1382.59
71 | 1381.178
72 | 1379.801
73 | 1378.2832
74 | 1376.779
75 | 1375.162
76 | 1373.536
77 | 1371.819
78 | 1370.06
79 | 1368.246
80 | 1366.398
81 | 1364.551
82 | 1362.673
83 | 1360.795
84 | 1358.853
85 | 1356.985
86 | 1355.004
87 | 1353.071
88 | 1351.06
89 | 1349.057
90 | 1346.998
91 | 1344.986
92 | 1342.92
93 | 1340.8464
94 | 1338.731
95 | 1336.611
96 | 1334.4504
97 | 1332.032
98 | 1329.916
99 | 1327.9
100 | 1326.049
101 | 1324.2304
102 | 1322.459
103 | 1320.703
104 | 1319.03
105 | 1317.358
106 | 1315.737
107 | 1314.1
108 | 1312.555
109 | 1310.987
110 | 1309.47
111 | 1307.9424
112 | 1306.424
113 | 1304.949
114 | 1303.471
115 | 1302.062
116 | 1300.619
117 | 1299.146
118 | 1297.683
119 | 1296.22
120 | 1294.7272
121 | 1293.323
122 | 1291.901
123 | 1290.509
124 | 1289.071
125 | 1287.6504
126 | 1286.24
127 | 1284.823
128 | 1283.362
129 | 1281.908
130 | 1280.516
131 | 1279.054
132 | 1277.619
133 | 1276.161
134 | 1274.704
135 | 1273.257
136 | 1271.773
137 | 1270.302
138 | 1268.841
139 | 1267.352
140 | 1265.821
141 | 1264.419
142 | 1263.015
143 | 1261.589
144 | 1260.161
145 | 1258.715
146 | 1257.32
147 | 1255.929
148 | 1254.537
149 | 1253.12
150 | 1251.734
151 | 1250.326
152 | 1248.917
153 | 1247.519
154 | 1246.126
155 | 1244.707
156 | 1243.3096
157 | 1241.863
158 | 1240.448
159 | 1239.035
160 | 1237.555
161 | 1236.112
162 | 1234.6664
163 | 1233.184
164 | 1231.735
165 | 1230.251
166 | 1228.663
167 | 1227.164
168 | 1225.764
169 | 1224.3
170 | 1222.8328
171 | 1221.3192
172 | 1219.83
173 | 1218.354
174 | 1216.862
175 | 1215.366
176 | 1213.852
177 | 1212.356
178 | 1210.793
179 | 1209.298
180 | 1207.756
181 | 1206.211
182 | 1204.683
183 | 1203.11
184 | 1201.669
185 | 1200.127
186 | 1198.616
187 | 1196.945
188 | 1195.337
189 | 1193.714
190 | 1192.039
191 | 1190.507
192 | 1188.922
193 | 1187.324
194 | 1185.743
195 | 1184.139
196 | 1182.528
197 | 1180.914
198 | 1179.401
199 | 1177.741
200 | 1176.1576
201 | 1174.499
202 | 1172.953
203 | 1171.371
204 | 1169.7008
205 | 1168.129
206 | 1166.486
207 | 1164.891
208 | 1163.236
209 | 1161.684
210 | 1160.108
211 | 1158.453
212 | 1156.952
213 | 1155.387
214 | 1153.799
215 | 1152.2176
216 | 1150.644
217 | 1149.069
218 | 1147.482
219 | 1145.919
220 | 1144.318
221 | 1142.707
222 | 1141.091
223 | 1139.476
224 | 1137.836
225 | 1136.168
226 | 1134.556
227 | 1132.926
228 | 1131.2392
229 | 1129.616
230 | 1127.968
231 | 1126.3608
232 | 1124.734
233 | 1123.136
234 | 1121.544
235 | 1119.973
236 | 1118.369
237 | 1116.732
238 | 1115.162
239 | 1113.586
240 | 1111.993
241 | 1110.389
242 | 1108.779
243 | 1107.232
244 | 1105.644
245 | 1104.055
246 | 1102.479
247 | 1100.878
248 | 1099.36
249 | 1097.793
250 | 1096.23
251 | 1094.6696
252 | 1093.135
253 | 1091.59
254 | 1090.077
255 | 1088.556
256 | 1087.058
257 | 1085.5384
258 | 1084.046
259 | 1082.517
260 | 1080.987
261 | 1079.493
262 | 1077.974
263 | 1076.459
264 | 1074.9384
265 | 1073.39
266 | 1071.86
267 | 1070.308
268 | 1068.772
269 | 1067.218
270 | 1065.632
271 | 1064.073
272 | 1062.503
273 | 1060.898
274 | 1059.29
275 | 1057.663
276 | 1056.058
277 | 1054.4952
278 | 1052.853
279 | 1051.21
280 | 1049.544
281 | 1047.942
282 | 1046.31
283 | 1044.675
284 | 1043.005
285 | 1041.3512
286 | 1039.726
287 | 1038.082
288 | 1036.415
289 | 1034.796
290 | 1033.163
291 | 1031.484
292 | 1029.8528
293 | 1028.157
294 | 1026.489
295 | 1024.77
296 | 1023.082
297 | 1021.391
298 | 1019.7
299 | 1017.946
300 | 1016.225
301 | 1014.464
302 | 1012.707
303 | 1010.956
304 | 1009.199
305 | 1007.418
306 | 1005.614
307 | 1003.782
308 | 1001.971
309 | 1000.106
310 | 998.297
311 | 996.4798
312 | 994.6127
313 | 992.7643
314 | 990.8746
315 | 988.9945
316 | 987.0747
317 | 985.1753
318 | 983.2962
319 | 981.3344
320 | 979.3682
321 | 977.4186
322 | 975.3726
323 | 973.3886
324 | 971.334
325 | 969.2652
326 | 967.217
327 | 965.0897
328 | 962.9524
329 | 960.8392
330 | 958.6603
331 | 956.3926
332 | 954.1353
333 | 951.8228
334 | 949.378
335 | 946.9656
336 | 944.5715
337 | 942.1527
338 | 939.6755
339 | 937.1764
340 | 934.5794
341 | 931.9853
342 | 929.322
343 | 926.6018
344 | 923.8137
345 | 920.9492
346 | 917.9813
347 | 914.9471
348 | 911.8042
349 | 908.6494
350 | 905.3357
351 | 901.9604
352 | 898.3895
353 | 894.7252
354 | 890.91
355 | 886.97
356 | 882.8519
357 | 878.6291
358 | 874.2019
359 | 869.5357
360 | 864.8042
361 | 859.7465
362 | 854.4969
363 | 848.9988
364 | 843.2566
365 | 837.4757
366 | 831.266
367 | 824.8525
368 | 818.3173
369 | 811.5209
370 | 804.0678
371 | 796.3986
372 | 789.5652
373 | 781.8748
374 | 773.5297
375 | 764.8716
376 | 756.477
377 | 746.7668
378 | 736.5967
379 | 726.6963
380 | 715.5055
381 | 703.2301
382 | 690.5019
383 | 675.9187
384 | 659.8715
385 | 643.308
386 | 0.001144444
387 | 0.001108333
388 | 0.0009888889
389 | 0.0008083333
390 | 0.000825
391 | 0.0007527778
392 | 0.0008138889
393 | 0.0009222222
394 | 0.0007472222
395 | 0.0008027778
396 | 0.0007416667
397 | 0.0007416667
398 | 0.0007472222
399 | 0.0007638889
400 | 0.0008527778
401 | 0.0008305556
402 | 0.0009277778
403 | 0.0008027778
404 | 0.0007055556
405 | 0.0007916667
406 | 0.0008027778
407 | 0.000775
408 | 0.0007861111
409 | 0.0008361111
410 | 0.0007916667
411 | 0.0007055556
412 | 0.0006666667
413 | 0.0007916667
414 | 0.0008305556
415 | 0.000775
416 | 0.0008666667
417 | 0.0007527778
418 | 0.0007305556
419 | 0.0008416667
420 | 0.0008027778
421 | 0.0007972222
422 | 0.0006277778
423 | 0.0007805556
424 | 0.0007111111
425 | 0.0007
426 | 0.0006888889
427 | 0.0005944444
428 | 0.0006555556
429 | 0.0007111111
430 | 0.0006166667
431 | 0.0006611111
432 | 0.000575
433 | 0.0006777778
434 | 0.0007055556
435 | 0.0006
436 | 0.0006833333
437 | 0.0006888889
438 | 0.0006444444
439 | 0.0005638889
440 | 0.0006388889
441 | 0.0005805556
442 | 0.0006388889
443 | 0.0007527778
444 | 0.0006888889
445 | 0.0006333333
446 | 0.000525
447 | 0.0006722222
448 | 0.0006777778
449 | 0.0007583333
450 | 0.0006111111
451 | 0.0006777778
452 | 0.0006222222
453 | 0.0007305556
454 | 0.0006666667
455 | 0.0007305556
456 | 0.0006111111
457 | 0.00065
458 | 0.0005583333
459 | 0.0006944444
460 | 0.0005694444
461 | 0.0006388889
462 | 0.0005694444
463 | 0.0006222222
464 | 0.0006166667
465 | 0.0005416667
466 | 0.0006333333
467 | 0.0006333333
468 | 0.0005944444
469 | 0.0005694444
470 | 0.0005138889
471 | 0.0006666667
472 | 0.0006166667
473 | 0.0005944444
474 | 0.0005305556
475 | 0.0006444444
476 | 0.0004805556
477 | 0.000475
478 | 0.0006611111
479 | 0.0005638889
480 | 0.0006166667
481 | 0.000525
482 | 0.0005027778
483 | 0.0005305556
484 | 0.0005638889
485 | 0.0004805556
486 | 0.0005694444
487 | 0.0005361111
488 | 0.0005638889
489 | 0.0005194444
490 | 0.000525
491 | 0.0005305556
492 | 0.0005027778
493 | 0.0004805556
494 | 0.000575
495 | 0.0006833333
496 | 0.000525
497 | 0.0006444444
498 | 0.0005527778
499 | 0.0004972222
500 | 0.0006
501 | 0.0006222222
502 | 0.0005944444
503 | 0.0005583333
504 | 0.0005527778
505 | 0.0006111111
506 | 0.0006055556
507 | 0.0004694444
508 | 0.0005527778
509 | 0.0005583333
510 | 0.0004972222
511 | 0.000525
512 | 0.0004972222
513 | 0.0005805556
514 | 0.0006166667
515 | 0.0005361111
516 | 0.0005638889
517 | 0.0006277778
518 | 0.0006166667
519 | 0.000475
520 | 0.0004861111
521 | 0.0004694444
522 | 0.000475
523 | 0.0005472222
524 | 0.0005194444
525 | 0.0005083333
526 | 0.0006
527 | 0.0005305556
528 | 0.0006222222
529 | 0.0005194444
530 | 0.0004805556
531 | 0.0005416667
532 | 0.0004972222
533 | 0.0004166667
534 | 0.0004583333
535 | 0.0005027778
536 | 0.000525
537 | 0.0005194444
538 | 0.0004916667
539 | 0.0006166667
540 | 0.0004805556
541 | 0.0004916667
542 | 0.000575
543 | 0.0005416667
544 | 0.00045
545 | 0.0004333333
546 | 0.0004805556
547 | 0.0004972222
548 | 0.0005638889
549 | 0.0005138889
550 | 0.0004222222
551 | 0.0004805556
552 | 0.0005138889
553 | 0