## Cycle
Cycle (N) | Capacity (mAh)
1 | 470.999
2 | 1434.655
3 | 1434.126
4 | 1433.4608
5 | 1432.548
6 | 1431.519
7 | 1430.3336
8 | 1429.09
9 | 1427.758
10 | 1426.45
11 | 1425.107
12 | 1423.762
13 | 1422.43
14 | 1421.127
15 | 1419.821
16 | 1418.512
17 | 1417.198
18 | 1415.939
19 | 1414.651
20 | 1413.41
21 | 1412.1664
22 | 1410.936
23 | 1409.6464
24 | 1408.496
25 | 1407.176
26 | 1406.111
27 | 1404.9408
28 | 1403.814
29 | 1402.663
30 | 1401.563
31 | 1400.438
32 | 1399.379
33 | 1398.282
34 | 1397.209
35 | 1396.131
36 | 1395.054
37 | 1393.991
38 | 1392.883
39 | 1391.814
40 | 1390.668
41 | 1389.566
42 | 1388.374
43 | 1387.278
44 | 1386.067
45 | 1384.941
46 | 1383.683
47 | 1382.482
48 | 1381.203
49 | 1379.924
50 | 1378.598
51 | 1377.237
52 | 1375.873
53 | 1374.463
54 | 1372.994
55 | 1371.5064
56 | 1369.9664
57 | 1368.389
58 | 1366.768
59 | 1365.017
60 | 1363.234
61 | 1361.333
62 | 1359.374
63 | 1357.25
64 | 1355.272
65 | 1353.119
66 | 1350.9328
67 | 1348.636
68 | 1346.334
69 | 1343.952
70 | 1341.516
71 | 1339.056
72 | 1336.551
73 | 1334.004
74 | 1331.437
75 | 1328.81
76 | 1326.05
77 | 1323.311
78 | 1320.443
79 | 1317.671
80 | 1314.792
81 | 1312.04
82 | 1309.002
83 | 1306.023
84 | 1302.935
85 | 1300.206
86 | 1297.693
87 | 1295.339
88 | 1293.127
89 | 1290.948
90 | 1288.8296
91 | 1286.707
92 | 1284.671
93 | 1282.555
94 | 1280.511
95 | 1278.453
96 | 1276.4
97 | 1274.333
98 | 1272.259
99 | 1270.219
100 | 1268.233
101 | 1266.308
102 | 1264.366
103 | 1262.496
104 | 1260.569
105 | 1258.752
106 | 1256.881
107 | 1255.072
108 | 1253.229
109 | 1251.451
110 | 1249.644
111 | 1247.837
112 | 1246.025
113 | 1244.223
114 | 1242.478
115 | 1240.66
116 | 1238.935
117 | 1237.119
118 | 1235.342
119 | 1233.526
120 | 1231.701
121 | 1229.882
122 | 1228.0424
123 | 1226.244
124 | 1224.374
125 | 1222.599
126 | 1220.753
127 | 1218.962
128 | 1217.111
129 | 1215.248
130 | 1213.3696
131 | 1211.444
132 | 1209.61
133 | 1207.686
134 | 1205.806
135 | 1203.872
136 | 1201.964
137 | 1200.046
138 | 1198.089
139 | 1196.1528
140 | 1194.1424
141 | 1192.1872
142 | 1190.197
143 | 1188.2
144 | 1186.224
145 | 1184.208
146 | 1182.213
147 | 1180.131
148 | 1178.136
149 | 1176.088
150 | 1174.027
151 | 1171.966
152 | 1169.896
153 | 1167.841
154 | 1165.739
155 | 1163.739
156 | 1161.613
157 | 1159.427
158 | 1157.189
159 | 1154.963
160 | 1152.798
161 | 1150.538
162 | 1148.378
163 | 1146.182
164 | 1143.978
165 | 1141.779
166 | 1139.526
167 | 1137.408
168 | 1135.2008
169 | 1132.898
170 | 1130.654
171 | 1128.383
172 | 1126.2432
173 | 1123.989
174 | 1121.761
175 | 1119.443
176 | 1117.161
177 | 1114.881
178 | 1112.58
179 | 1110.3096
180 | 1107.916
181 | 1105.594
182 | 1103.252
183 | 1100.824
184 | 1098.507
185 | 1096.178
186 | 1093.799
187 | 1091.48
188 | 1089.077
189 | 1086.8088
190 | 1084.509
191 | 1082.208
192 | 1079.84
193 | 1077.478
194 | 1075.213
195 | 1072.922
196 | 1070.648
197 | 1068.356
198 | 1066.119
199 | 1063.861
200 | 1061.627
201 | 1059.411
202 | 1057.156
203 | 1054.958
204 | 1052.867
205 | 1050.694
206 | 1048.555
207 | 1046.351
208 | 1044.276
209 | 1042.175
210 | 1040.047
211 | 1037.9608
212 | 1035.7992
213 | 1033.674
214 | 1031.644
215 | 1029.483
216 | 1027.346
217 | 1025.281
218 | 1023.1168
219 | 1021.056
220 | 1018.9848
221 | 1016.846
222 | 1014.759
223 | 1012.7
224 | 1010.608
225 | 1008.532
226 | 1006.4624
227 | 1004.397
228 | 1002.287
229 | 1000.1632
230 | 998.0697
231 | 995.9158
232 | 993.7824
233 | 991.6125
234 | 989.5091
235 | 987.3522
236 | 985.1164
237 | 982.9951
238 | 980.7778
239 | 978.5846
240 | 976.3534
241 | 974.08
242 | 971.8374
243 | 969.5402
244 | 967.2571
245 | 964.9067
246 | 962.6029
247 | 960.2847
248 | 957.9301
249 | 955.5436
250 | 953.1508
251 | 950.7606
252 | 948.2146
253 | 945.7844
254 | 943.2397
255 | 940.6417
256 | 938.1467
257 | 935.5784
258 | 932.9967
259 | 930.3665
260 | 927.7814
261 | 925.0693
262 | 922.3908
263 | 919.6405
264 | 916.8852
265 | 914.0849
266 | 911.2319
267 | 908.3389
268 | 905.343
269 | 902.3196
270 | 899.195
271 | 896.058
272 | 892.7733
273 | 889.6276
274 | 886.2596
275 | 882.7806
276 | 879.2713
277 | 875.6224
278 | 871.8102
279 | 867.9972
280 | 864.1033
281 | 859.9163
282 | 855.6811
283 | 851.2688
284 | 846.7125
285 | 842.0072
286 | 837.1903
287 | 831.9907
288 | 826.6514
289 | 821.0151
290 | 815.3345
291 | 809.6843
292 | 803.9304
293 | 0.0008777778
294 | 0.0008
295 | 0.0006527778
296 | 0.0007833333
297 | 0.0007611111