## Cycle
Cycle (N) | Capacity (mAh)
1 | 470.1245
2 | 1438.991
3 | 1438.552
4 | 1437.944
5 | 1437.057
6 | 1436.038
7 | 1434.879
8 | 1433.654
9 | 1432.368
10 | 1431.069
11 | 1429.772
12 | 1428.466
13 | 1427.184
14 | 1425.915
15 | 1424.645
16 | 1423.376
17 | 1422.087
18 | 1420.836
19 | 1419.587
20 | 1418.373
21 | 1417.165
22 | 1415.988
23 | 1414.759
24 | 1413.623
25 | 1412.391
26 | 1411.304
27 | 1410.156
28 | 1409.048
29 | 1407.932
30 | 1406.8576
31 | 1405.761
32 | 1404.736
33 | 1403.648
34 | 1402.564
35 | 1401.471
36 | 1400.3968
37 | 1399.34
38 | 1398.268
39 | 1397.193
40 | 1396.079
41 | 1394.995
42 | 1393.836
43 | 1392.712
44 | 1391.528
45 | 1390.384
46 | 1389.167
47 | 1387.96
48 | 1386.652
49 | 1385.3576
50 | 1384.0264
51 | 1382.699
52 | 1381.315
53 | 1379.885
54 | 1378.452
55 | 1377.004
56 | 1375.539
57 | 1374.019
58 | 1372.466
59 | 1370.7736
60 | 1368.996
61 | 1367.117
62 | 1365.183
63 | 1363.116
64 | 1361.041
65 | 1358.881
66 | 1356.736
67 | 1354.538
68 | 1352.32
69 | 1349.976
70 | 1347.638
71 | 1345.275
72 | 1342.801
73 | 1340.273
74 | 1337.633
75 | 1334.923
76 | 1332.083
77 | 1329.18
78 | 1326.225
79 | 1323.216
80 | 1320.1072
81 | 1317.018
82 | 1313.954
83 | 1310.826
84 | 1307.435
85 | 1303.995
86 | 1301.317
87 | 1298.928
88 | 1296.726
89 | 1294.491
90 | 1292.321
91 | 1290.132
92 | 1287.983
93 | 1285.823
94 | 1283.792
95 | 1281.702
96 | 1279.6824
97 | 1277.717
98 | 1275.768
99 | 1273.847
100 | 1271.9728
101 | 1270.045
102 | 1268.122
103 | 1266.26
104 | 1264.3664
105 | 1262.509
106 | 1260.661
107 | 1258.885
108 | 1257.101
109 | 1255.388
110 | 1253.395
111 | 1251.655
112 | 1249.9432
113 | 1248.282
114 | 1246.623
115 | 1244.939
116 | 1243.2992
117 | 1241.611
118 | 1239.983
119 | 1238.315
120 | 1236.6296
121 | 1234.931
122 | 1233.163
123 | 1231.441
124 | 1229.701
125 | 1228.01
126 | 1226.307
127 | 1224.604
128 | 1222.915
129 | 1221.274
130 | 1219.583
131 | 1217.881
132 | 1216.275
133 | 1214.604
134 | 1212.9776
135 | 1211.314
136 | 1209.663
137 | 1207.9936
138 | 1206.2968
139 | 1204.654
140 | 1202.939
141 | 1201.258
142 | 1199.605
143 | 1197.899
144 | 1196.243
145 | 1194.559
146 | 1192.907
147 | 1191.209
148 | 1189.589
149 | 1187.918
150 | 1186.252
151 | 1184.607
152 | 1182.946
153 | 1181.331
154 | 1179.63
155 | 1177.869
156 | 1176.032
157 | 1174.188
158 | 1172.326
159 | 1170.468
160 | 1168.6376
161 | 1166.763
162 | 1164.92
163 | 1163.08
164 | 1161.2288
165 | 1159.392
166 | 1157.474
167 | 1155.668
168 | 1153.831
169 | 1151.917
170 | 1150.042
171 | 1148.248
172 | 1146.4656
173 | 1144.608
174 | 1142.805
175 | 1140.948
176 | 1139.116
177 | 1137.312
178 | 1135.425
179 | 1133.613
180 | 1131.747
181 | 1129.872
182 | 1128.0352
183 | 1126.118
184 | 1124.255
185 | 1122.347
186 | 1120.4376
187 | 1118.572
188 | 1116.685
189 | 1114.778
190 | 1112.874
191 | 1110.976
192 | 1109.073
193 | 1107.16
194 | 1105.214
195 | 1103.256
196 | 1101.357
197 | 1099.412
198 | 1097.482
199 | 1095.484
200 | 1093.514
201 | 1091.553
202 | 1089.538
203 | 1087.571
204 | 1085.538
205 | 1083.5184
206 | 1081.512
207 | 1079.468
208 | 1077.5
209 | 1075.5016
210 | 1073.456
211 | 1071.505
212 | 1069.47
213 | 1067.501
214 | 1065.501
215 | 1063.48
216 | 1061.522
217 | 1059.502
218 | 1057.51
219 | 1055.538
220 | 1053.492
221 | 1051.544
222 | 1049.481
223 | 1047.46
224 | 1045.392
225 | 1043.315
226 | 1041.315
227 | 1039.206
228 | 1037.136
229 | 1035.042
230 | 1032.909
231 | 1030.8816
232 | 1028.7296
233 | 1026.667
234 | 1024.577
235 | 1022.425
236 | 1020.358
237 | 1018.1928
238 | 1016.096
239 | 1013.91
240 | 1011.706
241 | 1009.557
242 | 1007.32
243 | 1005.199
244 | 1002.939
245 | 1000.708
246 | 998.4938
247 | 996.2264
248 | 994.0072
249 | 991.758
250 | 989.547
251 | 987.2335
252 | 984.9335
253 | 982.621
254 | 980.2598
255 | 978.011
256 | 975.6048
257 | 973.2573
258 | 970.7988
259 | 968.3068
260 | 965.8804
261 | 963.2928
262 | 960.8023
263 | 958.1251
264 | 955.5148
265 | 952.7756
266 | 950.0055
267 | 947.2108
268 | 944.3132
269 | 941.461
270 | 938.3976
271 | 935.5373
272 | 932.396
273 | 929.2585
274 | 926.0699
275 | 922.7585
276 | 919.4648
277 | 915.9741
278 | 912.513
279 | 908.8431
280 | 905.2398
281 | 901.3392
282 | 897.602
283 | 893.6863
284 | 889.742
285 | 885.6773
286 | 0.0008222222
287 | 0.0007583333
288 | 0.0007138889
289 | 0.0006861111
290 | 0.0006916667
291 | 0.0006916667
292 | 0.0007083333
293 | 0.0006416667
294 | 0.0006416667
295 | 0.0006861111
296 | 0.0006416667
297 | 0.0006416667