## Cycle
Cycle (N) | Capacity (mAh)
1 | 469.6128
2 | 1429.749
3 | 1429.374
4 | 1428.782
5 | 1427.889
6 | 1426.85
7 | 1425.64
8 | 1424.3632
9 | 1422.996
10 | 1421.639
11 | 1420.259
12 | 1418.893
13 | 1417.519
14 | 1416.166
15 | 1414.812
16 | 1413.469
17 | 1412.1128
18 | 1410.811
19 | 1409.469
20 | 1408.179
21 | 1406.863
22 | 1405.588
23 | 1404.251
24 | 1403.075
25 | 1401.753
26 | 1400.604
27 | 1399.41
28 | 1398.1976
29 | 1397.015
30 | 1395.846
31 | 1394.684
32 | 1393.535
33 | 1392.402
34 | 1391.251
35 | 1390.125
36 | 1388.992
37 | 1387.858
38 | 1386.674
39 | 1385.552
40 | 1384.309
41 | 1383.198
42 | 1381.924
43 | 1380.781
44 | 1379.509
45 | 1378.264
46 | 1376.969
47 | 1375.636
48 | 1374.262
49 | 1372.849
50 | 1371.407
51 | 1369.905
52 | 1368.344
53 | 1366.695
54 | 1365.039
55 | 1363.345
56 | 1361.587
57 | 1359.7392
58 | 1357.821
59 | 1355.76
60 | 1353.666
61 | 1351.432
62 | 1349.195
63 | 1346.846
64 | 1344.442
65 | 1341.912
66 | 1339.408
67 | 1336.925
68 | 1334.515
69 | 1332.081
70 | 1329.368
71 | 1327.173
72 | 1325.04
73 | 1323.096
74 | 1321.19
75 | 1319.417
76 | 1317.614
77 | 1315.886
78 | 1314.154
79 | 1312.4736
80 | 1310.816
81 | 1309.163
82 | 1307.526
83 | 1305.874
84 | 1304.247
85 | 1302.5272
86 | 1300.947
87 | 1299.304
88 | 1297.722
89 | 1296.12
90 | 1294.501
91 | 1292.8936
92 | 1291.283
93 | 1289.678
94 | 1288.056
95 | 1286.4672
96 | 1284.848
97 | 1283.314
98 | 1281.711
99 | 1280.199
100 | 1278.668
101 | 1277.159
102 | 1275.641
103 | 1274.13
104 | 1272.616
105 | 1271.09
106 | 1269.5768
107 | 1267.992
108 | 1266.452
109 | 1264.851
110 | 1263.3496
111 | 1261.749
112 | 1260.165
113 | 1258.561
114 | 1256.939
115 | 1255.317
116 | 1253.665
117 | 1252.062
118 | 1250.376
119 | 1248.7456
120 | 1247.096
121 | 1245.467
122 | 1243.826
123 | 1242.1864
124 | 1240.56
125 | 1238.904
126 | 1237.321
127 | 1235.702
128 | 1234.093
129 | 1232.453
130 | 1230.82
131 | 1229.185
132 | 1227.501
133 | 1225.908
134 | 1224.259
135 | 1222.665
136 | 1221.042
137 | 1219.395
138 | 1217.764
139 | 1216.133
140 | 1214.552
141 | 1212.916
142 | 1211.342
143 | 1209.751
144 | 1208.129
145 | 1206.4808
146 | 1204.765
147 | 1203.0568
148 | 1201.281
149 | 1199.58
150 | 1197.814
151 | 1196.036
152 | 1194.268
153 | 1192.4768
154 | 1190.736
155 | 1188.94
156 | 1187.206
157 | 1185.444
158 | 1183.688
159 | 1181.929
160 | 1180.168
161 | 1178.432
162 | 1176.658
163 | 1174.927
164 | 1173.163
165 | 1171.385
166 | 1169.645
167 | 1167.805
168 | 1166.122
169 | 1164.378
170 | 1162.561
171 | 1160.826
172 | 1159.122
173 | 1157.4528
174 | 1155.701
175 | 1153.977
176 | 1152.2256
177 | 1150.464
178 | 1148.722
179 | 1146.923
180 | 1145.15
181 | 1143.338
182 | 1141.506
183 | 1139.668
184 | 1137.794
185 | 1135.941
186 | 1134.025
187 | 1132.154
188 | 1130.258
189 | 1128.3424
190 | 1126.419
191 | 1124.43
192 | 1122.472
193 | 1120.482
194 | 1118.478
195 | 1116.4464
196 | 1114.354
197 | 1112.3648
198 | 1110.318
199 | 1108.273
200 | 1106.234
201 | 1104.201
202 | 1102.196
203 | 1100.171
204 | 1098.15
205 | 1096.129
206 | 1094.148
207 | 1092.176
208 | 1090.185
209 | 1088.231
210 | 1086.2808
211 | 1084.314
212 | 1082.389
213 | 1080.48
214 | 1078.566
215 | 1076.644
216 | 1074.715
217 | 1072.825
218 | 1070.917
219 | 1069.017
220 | 1067.134
221 | 1065.2032
222 | 1063.342
223 | 1061.449
224 | 1059.558
225 | 1057.65
226 | 1055.754
227 | 1053.877
228 | 1051.979
229 | 1050.068
230 | 1048.178
231 | 1046.2664
232 | 1044.3664
233 | 1042.433
234 | 1040.541
235 | 1038.653
236 | 1036.726
237 | 1034.833
238 | 1032.901
239 | 1030.984
240 | 1029.067
241 | 1027.126
242 | 1025.196
243 | 1023.2
244 | 1021.276
245 | 1019.339
246 | 1017.326
247 | 1015.377
248 | 1013.401
249 | 1011.406
250 | 1009.385
251 | 1007.325
252 | 1005.328
253 | 1003.254
254 | 1001.131
255 | 999.0924
256 | 996.974
257 | 994.8651
258 | 992.6964
259 | 990.5227
260 | 988.3428
261 | 986.1341
262 | 983.9127
263 | 981.6615
264 | 979.4331
265 | 977.123
266 | 974.8245
267 | 972.5281
268 | 970.1728
269 | 967.8196
270 | 965.3589
271 | 962.9941
272 | 960.5077
273 | 958.0091
274 | 955.5109
275 | 952.9567
276 | 950.311
277 | 947.7087
278 | 945.0475
279 | 942.362
280 | 939.7043
281 | 936.9309
282 | 934.1488
283 | 931.2883
284 | 928.4076
285 | 925.5195
286 | 922.3964
287 | 919.2271
288 | 916.0748
289 | 0.0009611111
290 | 0.0009083333
291 | 0.0008583333
292 | 0.0007916667
293 | 0.0007361111
294 | 0.0007166667
295 | 0.0007972222
296 | 0.0007055556