## Cycle
Cycle (N) | Capacity (mAh)
1 | 512.2436
2 | 1496.404
3 | 1495.4
4 | 1493.568
5 | 1491.608
6 | 1489.235
7 | 1484.239
8 | 1480.766
9 | 81.49884
10 | 1489.811
11 | 1488.024
12 | 1485.535
13 | 1482.8176
14 | 1479.883
15 | 1476.895
16 | 1473.95
17 | 1471.039
18 | 1468.124
19 | 1465.319
20 | 1462.646
21 | 1459.998
22 | 1457.402
23 | 1454.926
24 | 1452.546
25 | 1450.31
26 | 1448.237
27 | 1446.097
28 | 1444.054
29 | 1441.933
30 | 1439.858
31 | 1437.912
32 | 1436.373
33 | 1433.92
34 | 1431.888
35 | 1429.933
36 | 1427.9672
37 | 1425.987
38 | 1424.002
39 | 1421.989
40 | 1419.917
41 | 1417.887
42 | 1415.807
43 | 1413.736
44 | 1411.614
45 | 1409.496
46 | 1407.265
47 | 1405.079
48 | 1402.9296
49 | 1400.715
50 | 1398.643
51 | 1396.523
52 | 1394.538
53 | 1392.549
54 | 1390.445
55 | 1388.394
56 | 1386.384
57 | 1384.451
58 | 1382.4728
59 | 1380.551
60 | 1378.621
61 | 1376.642
62 | 1374.703
63 | 1372.721
64 | 1370.824
65 | 1368.9424
66 | 1367.034
67 | 1365.149
68 | 1363.277
69 | 1361.394
70 | 1359.4896
71 | 1357.642
72 | 1355.758
73 | 1353.884
74 | 1352.024
75 | 1350.22
76 | 1348.406
77 | 1346.623
78 | 1344.837
79 | 1343.111
80 | 1341.365
81 | 1339.604
82 | 1337.829
83 | 1336.133
84 | 1334.395
85 | 1332.642
86 | 1331.035
87 | 1329.314
88 | 1327.551
89 | 1325.7664
90 | 1324.032
91 | 1322.248
92 | 1320.431
93 | 1318.582
94 | 1316.738
95 | 1314.849
96 | 1312.862
97 | 1310.948
98 | 1309.008
99 | 1307.071
100 | 1305.143
101 | 1303.255
102 | 1301.224
103 | 1299.256
104 | 1297.274
105 | 1295.341
106 | 1293.346
107 | 1291.368
108 | 1289.418
109 | 1287.456
110 | 1285.46
111 | 1283.464
112 | 1281.525
113 | 1279.605
114 | 1277.635
115 | 1275.679
116 | 1273.68
117 | 1271.685
118 | 1269.673
119 | 1267.694
120 | 1265.673
121 | 1263.634
122 | 1261.533
123 | 1259.451
124 | 1257.311
125 | 1255.22
126 | 1253.141
127 | 1251.131
128 | 1248.984
129 | 1246.846
130 | 1244.693
131 | 1242.515
132 | 1240.305
133 | 1238.184
134 | 1236.093
135 | 1233.935
136 | 1231.798
137 | 1229.655
138 | 1227.4632
139 | 1225.278
140 | 1223.107
141 | 1220.908
142 | 1218.713
143 | 1216.524
144 | 1214.328
145 | 1212.119
146 | 1209.899
147 | 1207.673
148 | 1205.46
149 | 1203.2544
150 | 1201.044
151 | 1198.774
152 | 1196.52
153 | 1194.257
154 | 1191.781
155 | 1189.507
156 | 1186.957
157 | 1184.746
158 | 1182.502
159 | 1180.279
160 | 1177.959
161 | 1175.636
162 | 1173.447
163 | 1171.184
164 | 1168.839
165 | 1166.675
166 | 1164.463
167 | 1162.222
168 | 1160.045
169 | 1157.8208
170 | 1155.551
171 | 1153.336
172 | 1151.087
173 | 1148.823
174 | 1146.632
175 | 1144.415
176 | 1142.175
177 | 1139.982
178 | 1137.79
179 | 1135.556
180 | 1133.393
181 | 1131.215
182 | 1129.017
183 | 1126.819
184 | 1124.595
185 | 1122.333
186 | 1120.124
187 | 1117.88
188 | 1115.646
189 | 1113.4576
190 | 1111.196
191 | 1108.948
192 | 1106.718
193 | 1104.4552
194 | 1102.246
195 | 1100.018
196 | 1097.784
197 | 1095.562
198 | 1093.32
199 | 1091.044
200 | 1088.809
201 | 1086.537
202 | 1084.271
203 | 1081.98
204 | 1079.696
205 | 1077.44
206 | 1075.178
207 | 1072.8768
208 | 1070.61
209 | 1068.367
210 | 1066.094
211 | 1063.808
212 | 1061.524
213 | 1059.217
214 | 1056.937
215 | 1054.614
216 | 1052.2376
217 | 1049.882
218 | 1047.508
219 | 1045.125
220 | 1042.806
221 | 1040.454
222 | 1038.087
223 | 1035.769
224 | 1033.393
225 | 1030.984
226 | 1028.548
227 | 1026.072
228 | 1023.731
229 | 1021.366
230 | 1018.944
231 | 1016.5216
232 | 1014.11
233 | 1011.676
234 | 1009.191
235 | 1006.764
236 | 1004.163
237 | 1001.545
238 | 999.0139
239 | 996.542
240 | 994.0252
241 | 991.4597
242 | 988.7589
243 | 986.0884
244 | 983.4153
245 | 980.7147
246 | 978.0754
247 | 975.3796
248 | 972.6777
249 | 969.9604
250 | 967.1346
251 | 964.2944
252 | 961.4129
253 | 958.5332
254 | 955.6807
255 | 952.7332
256 | 949.6472
257 | 946.3929
258 | 943.2011
259 | 940.014
260 | 936.723
261 | 933.4671
262 | 930.0872
263 | 926.59
264 | 922.982
265 | 919.3043
266 | 915.5271
267 | 911.5655
268 | 907.586
269 | 903.4188
270 | 899.0791
271 | 894.6304
272 | 889.9952
273 | 885.2503
274 | 880.3671
275 | 875.2383
276 | 869.8224
277 | 864.0859
278 | 858.1827
279 | 852.0328
280 | 845.6892
281 | 838.8084
282 | 831.7491
283 | 824.0812
284 | 816.27
285 | 808.1296
286 | 799.4919
287 | 790.4191
288 | 781.0765
289 | 0.001913889
290 | 0.002027778
291 | 0.001836111
292 | 0.001766667
293 | 0.001836111
294 | 0.001919444
295 | 0.001766667
296 | 0.001744444
297 | 0.001733333
298 | 0.001902778
299 | 0.001794444
300 | 0.001738889
301 | 0.001788889
302 | 0.001902778
303 | 0.001880556
304 | 0.0018
305 | 0.001727778
306 | 0.001761111
307 | 0.001711111
308 | 0.001766667
309 | 0.0018
310 | 0.001952778
311 | 0.001805556
312 | 0.001997222
313 | 0.001819444
314 | 0.001908333
315 | 0.001991667
316 | 0.001822222
317 | 0.001886111
318 | 0.001819444
319 | 0.002038889
320 | 0.001841667
321 | 0.001880556
322 | 0.002011111
323 | 0.001847222
324 | 0.001863889
325 | 0.001963889
326 | 0.001880556
327 | 0.001822222
328 | 0.001841667
329 | 0.001963889
330 | 0.001980556
331 | 0.001811111
332 | 0.001908333
333 | 0.001852778
334 | 0.001902778
335 | 0.001852778
336 | 0.001913889
337 | 0.001811111