## Cycle
Cycle (N) | Capacity (mAh)
1 | 481.0076
2 | 1495.8016
3 | 1495.613
4 | 1494.773
5 | 1493.837
6 | 1492.919
7 | 1491.9264
8 | 1490.857
9 | 1489.8304
10 | 1488.775
11 | 1487.762
12 | 1486.5832
13 | 1485.492
14 | 1484.331
15 | 1483.226
16 | 1482.0168
17 | 1480.928
18 | 1479.77
19 | 1478.731
20 | 1477.622
21 | 1476.619
22 | 1475.461
23 | 1474.516
24 | 1473.431
25 | 1472.533
26 | 1471.5824
27 | 1470.626
28 | 1469.658
29 | 1468.745
30 | 1467.769
31 | 1466.923
32 | 1466.012
33 | 1465.182
34 | 1464.319
35 | 1463.483
36 | 1462.612
37 | 1461.823
38 | 1460.985
39 | 1460.205
40 | 1459.4032
41 | 1458.623
42 | 1457.85
43 | 1457.108
44 | 1456.341
45 | 1455.554
46 | 1454.824
47 | 1454.115
48 | 1453.395
49 | 1452.644
50 | 1451.914
51 | 1451.222
52 | 1450.506
53 | 1449.791
54 | 1449.074
55 | 1448.405
56 | 1447.666
57 | 1446.959
58 | 1446.235
59 | 1445.524
60 | 1444.81
61 | 1444.0544
62 | 1443.353
63 | 1442.602
64 | 1441.882
65 | 1441.109
66 | 1440.337
67 | 1439.491
68 | 1438.715
69 | 1437.866
70 | 1437.095
71 | 1436.264
72 | 1435.451
73 | 1434.498
74 | 1433.72
75 | 1432.821
76 | 1431.963
77 | 1431.066
78 | 1430.169
79 | 1429.244
80 | 1428.346
81 | 1427.352
82 | 1426.458
83 | 1425.498
84 | 1424.532
85 | 1423.539
86 | 1422.549
87 | 1421.554
88 | 1420.508
89 | 1419.438
90 | 1418.316
91 | 1417.172
92 | 1415.925
93 | 1414.672
94 | 1413.306
95 | 1411.9792
96 | 1410.558
97 | 1409.086
98 | 1407.459
99 | 1405.849
100 | 1404.143
101 | 1402.419
102 | 1400.605
103 | 1398.838
104 | 1396.927
105 | 1395.13
106 | 1393.128
107 | 1391.224
108 | 1389.161
109 | 1387.042
110 | 1384.828
111 | 1382.5024
112 | 1380.051
113 | 1377.552
114 | 1375.011
115 | 1372.4
116 | 1369.706
117 | 1366.931
118 | 1364.341
119 | 1361.843
120 | 1360.411
121 | 1356.9104
122 | 1354.121
123 | 1351.746
124 | 1349.42
125 | 1347.214
126 | 1344.982
127 | 1342.987
128 | 1341.077
129 | 1339.307
130 | 1337.583
131 | 1335.869
132 | 1334.188
133 | 1332.475
134 | 1330.817
135 | 1329.004
136 | 1327.414
137 | 1325.7808
138 | 1324.206
139 | 1322.538
140 | 1320.977
141 | 1319.442
142 | 1317.849
143 | 1316.276
144 | 1314.725
145 | 1313.194
146 | 1311.716
147 | 1310.195
148 | 1308.679
149 | 1307.128
150 | 1305.6232
151 | 1304.176
152 | 1302.6944
153 | 1301.304
154 | 1299.798
155 | 1298.4072
156 | 1296.957
157 | 1295.522
158 | 1294.064
159 | 1292.524
160 | 1291.027
161 | 1289.691
162 | 1288.339
163 | 1286.825
164 | 1285.405
165 | 1283.892
166 | 1282.45
167 | 1280.989
168 | 1279.488
169 | 1278.011
170 | 1276.518
171 | 1275.021
172 | 1273.495
173 | 1271.985
174 | 1270.4424
175 | 1268.971
176 | 1267.446
177 | 1266.017
178 | 1264.521
179 | 1263.049
180 | 1261.552
181 | 1260.044
182 | 1258.567
183 | 1256.991
184 | 1255.477
185 | 1253.95
186 | 1252.473
187 | 1250.915
188 | 1249.462
189 | 1247.971
190 | 1246.525
191 | 1245.04
192 | 1243.585
193 | 1242.1056
194 | 1240.64
195 | 1239.267
196 | 1237.786
197 | 1236.373
198 | 1235.01
199 | 1233.591
200 | 1232.183
201 | 1230.82
202 | 1229.491
203 | 1228.064
204 | 1226.732
205 | 1225.3232
206 | 1224.003
207 | 1222.6336
208 | 1221.317
209 | 1219.94
210 | 1218.581
211 | 1217.223
212 | 1215.847
213 | 1214.489
214 | 1213.122
215 | 1211.778
216 | 1210.456
217 | 1209.128
218 | 1207.7664
219 | 1206.414
220 | 1205.035
221 | 1203.654
222 | 1202.258
223 | 1200.851
224 | 1199.472
225 | 1198.066
226 | 1196.613
227 | 1195.109
228 | 1193.709
229 | 1192.218
230 | 1190.765
231 | 1189.35
232 | 1187.821
233 | 1186.373
234 | 1184.8232
235 | 1183.398
236 | 1181.963
237 | 1180.474
238 | 1178.989
239 | 1177.491
240 | 1176.045
241 | 1174.559
242 | 1173.138
243 | 1171.636
244 | 1170.16
245 | 1168.667
246 | 1167.174
247 | 1165.729
248 | 1164.203
249 | 1162.794
250 | 1161.3376
251 | 1159.918
252 | 1158.486
253 | 1156.951
254 | 1155.606
255 | 1154.149
256 | 1152.72
257 | 1151.293
258 | 1149.852
259 | 1148.43
260 | 1146.908
261 | 1145.469
262 | 1144.009
263 | 1142.5472
264 | 1141.0392
265 | 1139.54
266 | 1138.083
267 | 1136.624
268 | 1135.153
269 | 1133.637
270 | 1132.0848
271 | 1130.594
272 | 1129.098
273 | 1127.63
274 | 1126.115
275 | 1124.654
276 | 1123.165
277 | 1121.636
278 | 1120.174
279 | 1118.663
280 | 1117.112
281 | 1115.61
282 | 1114.061
283 | 1112.636
284 | 1111.1224
285 | 1109.5608
286 | 1107.979
287 | 1106.3856
288 | 1104.851
289 | 1103.319
290 | 1101.782
291 | 1100.187
292 | 1098.598
293 | 1097.035
294 | 1095.397
295 | 1093.8072
296 | 1092.192
297 | 1090.615
298 | 1089.098
299 | 1087.474
300 | 1085.881
301 | 1084.296
302 | 1082.684
303 | 1081.158
304 | 1079.595
305 | 1077.958
306 | 1076.374
307 | 1074.677
308 | 1073.1
309 | 1071.506
310 | 1069.891
311 | 1068.334
312 | 1066.691
313 | 1065.065
314 | 1063.433
315 | 1061.748
316 | 1060.169
317 | 1058.61
318 | 1056.944
319 | 1055.26
320 | 1053.562
321 | 1051.901
322 | 1050.255
323 | 1048.559
324 | 1046.875
325 | 1045.1416
326 | 1043.419
327 | 1041.7
328 | 1039.979
329 | 1038.277
330 | 1036.5456
331 | 1034.716
332 | 1032.92
333 | 1031.144
334 | 1029.41
335 | 1027.641
336 | 1025.752
337 | 1023.907
338 | 1022.043
339 | 1020.18
340 | 1018.34
341 | 1016.328
342 | 1014.422
343 | 1012.423
344 | 1010.415
345 | 1008.489
346 | 1006.524
347 | 1004.46
348 | 1002.431
349 | 1000.45
350 | 998.4298
351 | 996.2434
352 | 994.1847
353 | 992.0889
354 | 989.9635
355 | 987.8487
356 | 985.5046
357 | 983.1325
358 | 980.8436
359 | 978.5499
360 | 976.2309
361 | 973.6981
362 | 971.178
363 | 968.7006
364 | 966.1897
365 | 963.5887
366 | 960.9541
367 | 958.3236
368 | 955.5846
369 | 952.8496
370 | 949.9604
371 | 947.037
372 | 944.0733
373 | 940.9592
374 | 938.0609
375 | 934.7945
376 | 931.4514
377 | 928.0975
378 | 924.7634
379 | 921.2346
380 | 917.4776
381 | 913.6973
382 | 909.7568
383 | 905.9532
384 | 3.232917
385 | 867.3357
386 | 1.666719
387 | 0.7541667
388 | 0.5379278
389 | 0.4297889
390 | 0.3718722
391 | 0.3050333
392 | 0.260725
393 | 0.2213528
394 | 0.1827528
395 | 0.1435194
396 | 0.06313056
397 | 0.1075167