## Cycle
Cycle (N) | Capacity (mAh)
1 | 469.7912
2 | 1437.14
3 | 1436.202
4 | 1435.583
5 | 1434.914
6 | 1434.2
7 | 1433.328
8 | 1432.448
9 | 1431.535
10 | 1430.498
11 | 1429.467
12 | 1428.429
13 | 1427.339
14 | 1426.23
15 | 1425.131
16 | 1424.06
17 | 1422.988
18 | 1421.914
19 | 1420.813
20 | 1419.725
21 | 1418.718
22 | 1417.631
23 | 1416.5576
24 | 1415.542
25 | 1414.577
26 | 1413.5592
27 | 1412.607
28 | 1411.629
29 | 1410.683
30 | 1409.688
31 | 1408.776
32 | 1407.81
33 | 1407.011
34 | 1406.098
35 | 1405.277
36 | 1404.398
37 | 1403.614
38 | 1402.744
39 | 1401.9
40 | 1401.098
41 | 1400.271
42 | 1399.507
43 | 1398.691
44 | 1397.873
45 | 1397.078
46 | 1396.207
47 | 1395.4328
48 | 1394.582
49 | 1393.788
50 | 1392.952
51 | 1392.066
52 | 1391.202
53 | 1390.2992
54 | 1389.441
55 | 1388.566
56 | 1387.666
57 | 1386.759
58 | 1385.888
59 | 1384.879
60 | 1383.906
61 | 1382.878
62 | 1381.884
63 | 1380.766
64 | 1379.779
65 | 1378.637
66 | 1377.548
67 | 1376.3072
68 | 1375.026
69 | 1373.723
70 | 1372.394
71 | 1371.013
72 | 1369.595
73 | 1368.134
74 | 1366.582
75 | 1365.033
76 | 1363.448
77 | 1361.815
78 | 1360.026
79 | 1358.307
80 | 1356.4256
81 | 1354.7272
82 | 1352.978
83 | 1351.385
84 | 1349.927
85 | 1348.694
86 | 1347.45
87 | 1346.158
88 | 1345.028
89 | 1343.79
90 | 1342.659
91 | 1341.491
92 | 1340.38
93 | 1339.267
94 | 1338.099
95 | 1336.984
96 | 1335.845
97 | 1334.69
98 | 1333.518
99 | 1332.377
100 | 1331.2144
101 | 1330.086
102 | 1328.947
103 | 1327.8096
104 | 1326.685
105 | 1325.488
106 | 1324.307
107 | 1323.213
108 | 1322.047
109 | 1320.827
110 | 1319.7
111 | 1318.572
112 | 1317.433
113 | 1316.241
114 | 1315.083
115 | 1313.886
116 | 1312.759
117 | 1311.588
118 | 1310.407
119 | 1309.224
120 | 1308.069
121 | 1306.858
122 | 1305.68
123 | 1304.48
124 | 1303.238
125 | 1302.033
126 | 1300.775
127 | 1299.621
128 | 1298.377
129 | 1297.201
130 | 1295.978
131 | 1294.7432
132 | 1293.492
133 | 1292.242
134 | 1290.99
135 | 1289.7136
136 | 1288.455
137 | 1287.102
138 | 1285.919
139 | 1284.619
140 | 1283.3592
141 | 1282.079
142 | 1280.803
143 | 1279.499
144 | 1278.184
145 | 1276.916
146 | 1275.584
147 | 1274.28
148 | 1272.897
149 | 1271.648
150 | 1270.32
151 | 1269.086
152 | 1267.824
153 | 1266.555
154 | 1265.289
155 | 1264.024
156 | 1262.812
157 | 1261.564
158 | 1260.276
159 | 1259.002
160 | 1257.776
161 | 1256.525
162 | 1255.332
163 | 1254.14
164 | 1252.9168
165 | 1251.694
166 | 1250.474
167 | 1249.283
168 | 1248.078
169 | 1246.845
170 | 1245.554
171 | 1244.347
172 | 1243.057
173 | 1241.82
174 | 1240.593
175 | 1239.2904
176 | 1237.911
177 | 1236.626
178 | 1235.366
179 | 1233.954
180 | 1232.7
181 | 1231.355
182 | 1230.03
183 | 1228.687
184 | 1227.3864
185 | 1226.065
186 | 1224.7224
187 | 1223.418
188 | 1222.052
189 | 1220.852
190 | 1219.482
191 | 1218.199
192 | 1216.8968
193 | 1215.58
194 | 1214.289
195 | 1212.978
196 | 1211.7536
197 | 1210.399
198 | 1209.129
199 | 1207.842
200 | 1206.531
201 | 1205.267
202 | 1203.914
203 | 1202.721
204 | 1201.419
205 | 1200.213
206 | 1198.931
207 | 1197.66
208 | 1196.371
209 | 1195.114
210 | 1193.8568
211 | 1192.563
212 | 1191.342
213 | 1190.065
214 | 1188.8136
215 | 1187.561
216 | 1186.201
217 | 1185.03
218 | 1183.753
219 | 1182.526
220 | 1181.294
221 | 1179.997
222 | 1178.775
223 | 1177.4904
224 | 1176.3056
225 | 1175.07
226 | 1173.791
227 | 1172.55
228 | 1171.269
229 | 1170.068
230 | 1168.722
231 | 1167.446
232 | 1166.121
233 | 1164.732
234 | 1163.4752
235 | 1162.111
236 | 1160.803
237 | 1159.432
238 | 1158.121
239 | 1156.732
240 | 1155.315
241 | 1154.053
242 | 1152.6096
243 | 1151.206
244 | 1149.861
245 | 1148.387
246 | 1147.014
247 | 1145.561
248 | 1144.113
249 | 1142.657
250 | 1141.1856
251 | 1139.716
252 | 1138.236
253 | 1136.762
254 | 1135.209
255 | 1133.673
256 | 1132.1752
257 | 1130.5744
258 | 1129.022
259 | 1127.493
260 | 1125.943
261 | 1124.387
262 | 1122.853
263 | 1121.293
264 | 1119.722
265 | 1118.153
266 | 1116.586
267 | 1115.019
268 | 1113.5232
269 | 1111.938
270 | 1110.368
271 | 1108.798
272 | 1107.132
273 | 1105.594
274 | 1104.077
275 | 1102.501
276 | 1100.894
277 | 1099.33
278 | 1097.809
279 | 1096.195
280 | 1094.671
281 | 1093.053
282 | 1091.429
283 | 1089.931
284 | 1088.305
285 | 1086.686
286 | 1085.138
287 | 1083.508
288 | 1081.932
289 | 1080.314
290 | 1078.638
291 | 1077.046
292 | 1075.38
293 | 1073.817
294 | 1072.1736
295 | 1070.529
296 | 1068.838
297 | 1067.207
298 | 1065.577
299 | 1063.872
300 | 1062.13
301 | 1060.481
302 | 1058.737
303 | 1057.046
304 | 1055.348
305 | 1053.621
306 | 1051.933
307 | 1050.188
308 | 1048.387
309 | 1046.716
310 | 1044.92
311 | 1043.151
312 | 1041.333
313 | 1039.51
314 | 1037.717
315 | 1035.869
316 | 1034.01
317 | 1032.186
318 | 1030.303
319 | 1028.415
320 | 1026.5624
321 | 1024.616
322 | 1022.67
323 | 1020.705
324 | 1018.746
325 | 1016.788
326 | 1014.767
327 | 1012.756
328 | 1010.749
329 | 1008.551
330 | 1006.448
331 | 1004.338
332 | 1002.151
333 | 1000.01
334 | 997.7771
335 | 995.5211
336 | 993.3361
337 | 990.994
338 | 988.7397
339 | 986.4384
340 | 984.002
341 | 981.6402
342 | 979.1636
343 | 976.616
344 | 974.1573
345 | 971.5136
346 | 968.9378
347 | 966.2548
348 | 963.4575
349 | 960.7913
350 | 957.9451
351 | 955.0002
352 | 952.0861
353 | 949.0195
354 | 945.9611
355 | 942.7534
356 | 939.4548
357 | 936.1636
358 | 932.6693
359 | 929.1782
360 | 925.4193
361 | 921.8939
362 | 917.9552
363 | 913.8326
364 | 909.7618
365 | 905.3473
366 | 900.7538
367 | 896.0432
368 | 891.042
369 | 885.9187
370 | 880.471
371 | 874.9358
372 | 869.0151
373 | 862.8527
374 | 856.4144
375 | 849.6233
376 | 842.5982
377 | 835.17
378 | 827.5024
379 | 819.3584
380 | 811.1006
381 | 802.236
382 | 793.0691
383 | 783.2537
384 | 772.9206
385 | 761.8759
386 | 750.0659
387 | 737.169
388 | 723.0503
389 | 707.2874
390 | 689.9008
391 | 670.8136
392 | 650.478
393 | 629.1484
394 | 607.4985
395 | 585.3988
396 | 563.6674
397 | 541.8548
398 | 520.4207
399 | 499.1699
400 | 478.2518
401 | 457.9154
402 | 437.761
403 | 418.1108
404 | 399.0437
405 | 380.3119
406 | 362.1843
407 | 344.5674
408 | 327.3282
409 | 310.5452
410 | 294.4374
411 | 278.5819
412 | 263.3063
413 | 248.5447
414 | 234.2926
415 | 220.4908
416 | 207.3091
417 | 194.7923
418 | 182.9556
419 | 171.6032
420 | 160.9178
421 | 150.9046
422 | 141.5699
423 | 132.9028
424 | 124.777
425 | 117.1758
426 | 110.1718
427 | 103.7577
428 | 97.87104
429 | 92.50963
430 | 87.62071
431 | 83.09846
432 | 79.00234
433 | 75.25762
434 | 71.90591
435 | 68.89662
436 | 66.22393
437 | 63.84706
438 | 61.62504
439 | 59.58759
440 | 57.74765
441 | 56.12311
442 | 54.68437
443 | 53.38457
444 | 52.20923
445 | 51.16713
446 | 50.25334
447 | 49.40753
448 | 48.61834
449 | 47.91053
450 | 47.26791
451 | 46.70114
452 | 46.20881
453 | 45.78038
454 | 45.37697
455 | 45.01954
456 | 44.70875
457 | 44.398725
458 | 44.09044
459 | 43.80403
460 | 43.54509
461 | 43.30755
462 | 43.08263
463 | 42.86379
464 | 42.66013
465 | 42.4697
466 | 42.31771
467 | 42.18279
468 | 42.01785
469 | 41.85189
470 | 41.69671
471 | 41.5446
472 | 41.43042
473 | 41.30411
474 | 41.19026
475 | 41.07932
476 | 40.97479
477 | 40.87798
478 | 40.7853
479 | 40.6836
480 | 40.56761
481 | 40.463775
482 | 40.3625
483 | 40.27612
484 | 40.18726
485 | 40.10224
486 | 40.01783
487 | 39.93381
488 | 39.87904
489 | 39.82503
490 | 39.73714
491 | 39.66018
492 | 39.57511
493 | 39.50009
494 | 39.42916
495 | 39.35676
496 | 39.28211
497 | 39.20966
498 | 39.14299
499 | 39.10497
500 | 39.05635
501 | 38.98308
502 | 38.90136
503 | 38.82678
504 | 38.76232
505 | 38.68932
506 | 38.63123
507 | 38.55626
508 | 38.48801
509 | 38.43479
510 | 38.39491
511 | 38.35938
512 | 38.30342
513 | 38.23574
514 | 38.17491
515 | 38.11524
516 | 38.05212
517 | 37.99488
518 | 37.92835
519 | 37.86286
520 | 37.80933
521 | 37.76354
522 | 37.73822
523 | 37.69351
524 | 37.63356
525 | 37.57496
526 | 37.53319
527 | 37.47536
528 | 37.39847