## Cycle
Cycle (N) | Capacity (mAh)
1 | 470.4116
2 | 1451.382
3 | 1450.599
4 | 1449.837
5 | 1448.8728
6 | 1447.887
7 | 1446.821
8 | 1445.74
9 | 1444.689
10 | 1443.53
11 | 1442.318
12 | 1441.135
13 | 1439.928
14 | 1438.818
15 | 1437.649
16 | 1436.494
17 | 1435.343
18 | 1434.206
19 | 1433.078
20 | 1431.981
21 | 1430.924
22 | 1429.838
23 | 1428.802
24 | 1427.76
25 | 1426.714
26 | 1425.701
27 | 1424.728
28 | 1423.6808
29 | 1422.741
30 | 1421.807
31 | 1420.835
32 | 1419.885
33 | 1418.965
34 | 1418.013
35 | 1417.141
36 | 1416.27
37 | 1415.431
38 | 1414.545
39 | 1413.724
40 | 1412.783
41 | 1411.989
42 | 1411.158
43 | 1410.348
44 | 1409.459
45 | 1408.647
46 | 1407.817
47 | 1406.998
48 | 1406.102
49 | 1405.308
50 | 1404.44
51 | 1403.576
52 | 1402.714
53 | 1401.9032
54 | 1401.025
55 | 1400.173
56 | 1399.264
57 | 1398.425
58 | 1397.502
59 | 1396.589
60 | 1395.628
61 | 1394.721
62 | 1393.757
63 | 1392.807
64 | 1391.816
65 | 1390.813
66 | 1389.833
67 | 1388.792
68 | 1387.789
69 | 1386.681
70 | 1385.6328
71 | 1384.528
72 | 1383.434
73 | 1382.283
74 | 1381.1832
75 | 1379.992
76 | 1378.8
77 | 1377.567
78 | 1376.361
79 | 1375.033
80 | 1373.7296
81 | 1372.326
82 | 1370.908
83 | 1369.386
84 | 1367.883
85 | 1366.255
86 | 1364.538
87 | 1362.817
88 | 1360.987
89 | 1359.137
90 | 1357.178
91 | 1355.211
92 | 1353.197
93 | 1351.16
94 | 1349.021
95 | 1346.815
96 | 1344.522
97 | 1342.167
98 | 1339.681
99 | 1337.098
100 | 1334.615
101 | 1331.929
102 | 1329.26
103 | 1326.425
104 | 1323.582
105 | 1320.611
106 | 1317.58
107 | 1314.853
108 | 1311.877
109 | 1308.718
110 | 1305.4024
111 | 1301.9592
112 | 1298.617
113 | 1295.064
114 | 1291.663
115 | 1288.407
116 | 1285.295
117 | 1282.383
118 | 1279.602
119 | 1276.985
120 | 1274.4168
121 | 1271.941
122 | 1269.526
123 | 1267.201
124 | 1264.879
125 | 1262.62
126 | 1260.34
127 | 1258.081
128 | 1255.801
129 | 1253.524
130 | 1251.254
131 | 1249.002
132 | 1246.777
133 | 1244.504
134 | 1242.365
135 | 1240.046
136 | 1237.832
137 | 1235.549
138 | 1233.279
139 | 1231.006
140 | 1228.649
141 | 1226.403
142 | 1224.116
143 | 1221.833
144 | 1219.494
145 | 1217.231
146 | 1214.99
147 | 1212.695
148 | 1210.415
149 | 1208.187
150 | 1205.923
151 | 1203.627
152 | 1201.263
153 | 1198.913
154 | 1196.559
155 | 1194.246
156 | 1191.958
157 | 1189.687
158 | 1187.395
159 | 1185.177
160 | 1182.952
161 | 1180.747
162 | 1178.452
163 | 1176.329
164 | 1174.158
165 | 1171.947
166 | 1169.751
167 | 1167.634
168 | 1165.47
169 | 1163.305
170 | 1161.195
171 | 1158.952
172 | 1156.829
173 | 1154.714
174 | 1152.575
175 | 1150.457
176 | 1148.309
177 | 1146.208
178 | 1143.988
179 | 1141.883
180 | 1139.7336
181 | 1137.586
182 | 1135.444
183 | 1133.336
184 | 1131.207
185 | 1129.06
186 | 1126.973
187 | 1124.876
188 | 1122.802
189 | 1120.671
190 | 1118.543
191 | 1116.4312
192 | 1114.314
193 | 1112.2
194 | 1110.1
195 | 1107.936
196 | 1105.858
197 | 1103.76
198 | 1101.696
199 | 1099.654
200 | 1097.53
201 | 1095.412
202 | 1093.296
203 | 1091.229
204 | 1089.137
205 | 1087.067
206 | 1085.017
207 | 1082.907
208 | 1080.8456
209 | 1078.761
210 | 1076.723
211 | 1074.672
212 | 1072.5744
213 | 1070.501
214 | 1068.383
215 | 1066.363
216 | 1064.313
217 | 1062.258
218 | 1060.1928
219 | 1058.174
220 | 1056.174
221 | 1054.097
222 | 1052.082
223 | 1050.024
224 | 1048.03
225 | 1045.965
226 | 1043.996
227 | 1041.963
228 | 1039.96
229 | 1037.953
230 | 1035.983
231 | 1033.986
232 | 1031.987
233 | 1030.011
234 | 1028.02
235 | 1025.974
236 | 1023.929
237 | 1021.806
238 | 1019.807
239 | 1017.721
240 | 1015.706
241 | 1013.636
242 | 1011.601
243 | 1009.586
244 | 1007.578
245 | 1005.505
246 | 1003.557
247 | 1001.531
248 | 999.5155
249 | 997.4525
250 | 995.4434
251 | 993.3887
252 | 991.391
253 | 989.3598
254 | 987.2771
255 | 985.212
256 | 983.1038
257 | 981.0297
258 | 978.9849
259 | 976.9939
260 | 974.958
261 | 972.8062
262 | 970.7144
263 | 968.6222
264 | 966.49
265 | 964.4172
266 | 962.3083
267 | 960.1606
268 | 957.9653
269 | 955.7993
270 | 953.6439
271 | 951.4916
272 | 949.304
273 | 947.1323
274 | 944.8915
275 | 942.6204
276 | 940.3852
277 | 938.0615
278 | 935.9268
279 | 933.7564
280 | 931.4514
281 | 929.2262
282 | 926.8843
283 | 924.6243
284 | 922.3276
285 | 919.9732
286 | 917.5954
287 | 915.2144
288 | 912.9075
289 | 910.4355
290 | 908.0269
291 | 905.4476
292 | 902.9107
293 | 900.3348
294 | 897.7879
295 | 895.3481
296 | 892.8015
297 | 890.1264
298 | 887.448
299 | 884.7683
300 | 881.9999
301 | 879.2733
302 | 876.5828
303 | 873.7532
304 | 871.0027
305 | 868.1307
306 | 865.2322
307 | 862.1805
308 | 859.077
309 | 856.0065
310 | 852.9546
311 | 849.805
312 | 846.4483
313 | 843.0828
314 | 839.5998
315 | 836.21
316 | 832.7719
317 | 829.2092
318 | 825.5145
319 | 821.7405
320 | 817.8159
321 | 813.6916
322 | 809.518
323 | 805.2412
324 | 800.7519
325 | 796.0035
326 | 791.1001
327 | 786.0162
328 | 780.9125
329 | 775.3759
330 | 769.5636
331 | 763.4677
332 | 757.4
333 | 750.9838
334 | 744.1054
335 | 737.042
336 | 729.9653
337 | 722.5222
338 | 714.5499
339 | 706.1017
340 | 697.0046
341 | 687.4063
342 | 677.4625
343 | 666.8903
344 | 137.0252
345 | 0.0006444444
346 | 0.00065
347 | 0.0006444444
348 | 0.0005666667
349 | 0.0005722222
350 | 0.0005888889
351 | 0.0006111111
352 | 0.0005833333
353 | 0.0005777778
354 | 0.0005722222
355 | 0.0005416667
356 | 0.0005666667
357 | 0.0006111111
358 | 0.0005888889
359 | 0.0005777778
360 | 0.0005527778
361 | 0.0005888889
362 | 0.000525
363 | 0.0005666667
364 | 0.0005888889
365 | 0.0005777778
366 | 0.0005666667
367 | 0.0005666667
368 | 0.0005611111
369 | 0.0005305556
370 | 0.0005083333
371 | 0.0005888889
372 | 0.0005611111
373 | 0.0005305556
374 | 0.0005888889
375 | 0.0005777778
376 | 0.000525
377 | 0.0005472222
378 | 0.0005944444
379 | 0.0005361111
380 | 0.0005027778
381 | 0.0005527778
382 | 0.0005138889
383 | 0.0005777778
384 | 0.0005472222
385 | 0.0005305556
386 | 0.0005194444
387 | 0.0005138889
388 | 0.0004972222
389 | 0.0005416667
390 | 0.000525
391 | 0.0005527778
392 | 0.0005527778
393 | 0.0005666667
394 | 0.0005194444
395 | 0.000525
396 | 0.0005611111
397 | 0.0005527778
398 | 0.0005361111
399 | 0.000525
400 | 0.0005027778
401 | 0.0005416667
402 | 0.0005305556
403 | 0.0005361111
404 | 0.0005194444
405 | 0.000475
406 | 0.0004972222
407 | 0.0004972222
408 | 0.0005527778
409 | 0.0004861111
410 | 0.0004861111
411 | 0.0004805556
412 | 0.0005138889
413 | 0.0005194444
414 | 0.0004805556
415 | 0.0005027778
416 | 0.0005305556
417 | 0.0004861111
418 | 0.0005361111
419 | 0.0005472222
420 | 0.0005027778
421 | 0.0005083333
422 | 0.0004805556
423 | 0.0005027778
424 | 0.0004861111
425 | 0.0004861111
426 | 0.0004527778
427 | 0.0004916667
428 | 0.0004861111
429 | 0.0005083333
430 | 0.0004861111
431 | 0.0004916667
432 | 0.0004583333
433 | 0.0005027778
434 | 0.0004694444
435 | 0.0004527778
436 | 0.0005361111
437 | 0.0005138889
438 | 0.0004972222
439 | 0.0004861111
440 | 0.0004861111
441 | 0.000475
442 | 0.0004972222
443 | 0.0004638889
444 | 0.0005027778
445 | 0.000475
446 | 0.0004972222
447 | 0.0004805556
448 | 0.0004972222
449 | 0.0004583333
450 | 0.0004638889
451 | 0.0004583333
452 | 0.0004583333
453 | 0.0004583333
454 | 0.0004527778
455 | 0.0004861111
456 | 0.0004972222
457 | 0.0004972222
458 | 0.0004472222
459 | 0.0004527778
460 | 0.0004916667
461 | 0.0004472222
462 | 0.0005083333
463 | 0.0005194444
464 | 0.0004916667
465 | 0.0004416667
466 | 0.0004972222
467 | 0.0004861111
468 | 0.0004638889
469 | 0.0004861111
470 | 0.0004694444
471 | 0.000525
472 | 0.0004861111
473 | 0.0004861111
474 | 0.0004472222
475 | 0.000475
476 | 0.0004805556
477 | 0.0004694444
478 | 0.0004972222
479 | 0.0004583333
480 | 0.0004583333
481 | 0.0004527778
482 | 0.0005138889
483 | 0.0004916667
484 | 0.0004861111
485 | 0.0004638889
486 | 0.0004527778
487 | 0.0005083333
488 | 0.0004805556
489 | 0.0004916667
490 | 0.0004916667
491 | 0.0004694444
492 | 0.0004583333
493 | 0.0004638889
494 | 0.0004583333
495 | 0.0005027778
496 | 0.000525
497 | 0.0004694444
498 | 0.0004527778
499 | 0.0004416667
500 | 0.0004861111
501 | 0.0004694444
502 | 0.0004583333
503 | 0.0005194444
504 | 0.000475
505 | 0.0004416667
506 | 0.0004805556
507 | 0.0004416667
508 | 0.0005083333
509 | 0.0004972222
510 | 0.0004694444
511 | 0.0004916667
512 | 0.0004583333
513 | 0.0004861111
514 | 0.0004527778
515 | 0.0004305556
516 | 0.0004861111
517 | 0.0004527778
518 | 0.0005194444
519 | 0.0004861111
520 | 0.0004416667
521 | 0.0004805556
522 | 0.0004972222
523 | 0.0004805556
524 | 0.0004694444
525 | 0.000475
526 | 0.0005083333
527 | 0.0005305556
528 | 0.000475
529 | 0.0004805556
530 | 0.0004361111
531 | 0.0004527778
532 | 0.0004638889
533 | 0.0005194444
534 | 0.0004972222
535 | 0.0004472222
536 | 0.0005083333
537 | 0.0005083333
538 | 0.0004916667
539 | 0.0004527778
540 | 0.0004638889
541 | 0.0004472222
542 | 0.0004694444
543 | 0.0004861111
544 | 0.0004861111
545 | 0.0004694444
546 | 0.0004916667
547 | 0.0004916667
548 | 0.0004583333
549 | 0.0004472222
550 | 0.000475
551 | 0.0004861111
552 | 0.0004861111
553 | 0.0004916667
554 | 0.0004527778
555 | 0.0005083333
556 | 0.0004861111
557 | 0.0004583333
558 | 0.0004916667
559 | 0.0004694444
560 | 0.0004527778
561 | 0.0004861111
562 | 0.0004527778
563 | 0.0004916667
564 | 0.0004416667
565 | 0.0004416667
566 | 0.0004527778
567 | 0.0004361111
568 | 0.0004527778
569 | 0.0004472222
570 | 0.0004583333
571 | 0.0004805556
572 | 0.0004472222
573 | 0.0004694444
574 | 0.0004472222
575 | 0.0004527778
576 | 0.0004527778
577 | 0.000475
578 | 0.0004861111
579 | 0.000425
580 | 0.0004416667
581 | 0.0004638889
582 | 0.0004861111
583 | 0.0004361111
584 | 0.0004638889
585 | 0.0004638889
586 | 0.0004361111
587 | 0.0004638889
588 | 0.0005027778
589 | 0.0004472222
590 | 0.0004805556
591 | 0.0004916667
592 | 0.0004694444
593 | 0.0004416667
594 | 0.0004361111
595 | 0.0004972222
596 | 0.0004916667
597 | 0.0004527778
598 | 0.0004416667
599 | 0.0004638889
600 | 0.0005194444
601 | 0.0004527778
602 | 0.0004638889
603 | 0.0004305556
604 | 0.0004638889
605 | 0.0004472222
606 | 0.000475
607 | 0.0004472222
608 | 0.0004694444
609 | 0.0004694444
610 | 0.0004583333
611 | 0.0004972222
612 | 0.0004805556
613 | 0.0004694444
614 | 0.0004861111
615 | 0.0004305556
616 | 0.0004472222
617 | 0.000475
618 | 0.0004416667
619 | 0.0004805556
620 | 0.0004583333
621 | 0.0004527778
622 | 0.0004527778
623 | 0.0004583333
624 | 0.0004527778
625 | 0.0004638889
626 | 0.0004972222
627 | 0.0004583333
628 | 0.0004805556
629 | 0.0004972222
630 | 0.0004861111
631 | 0.0004472222
632 | 0.0005194444
633 | 0.000475
634 | 0.0005027778
635 | 0.0004472222
636 | 0.0004805556
637 | 0.0004694444
638 | 0.000475
639 | 0.0005027778
640 | 0.0004805556
641 | 0.0005027778
642 | 0.0004416667
643 | 0.0004861111
644 | 0.0005083333
645 | 0.0004527778
646 | 0.0004527778
647 | 0.0005027778
648 | 0.0004305556
649 | 0.0004694444
650 | 0.0004638889
651 | 0.0004638889
652 | 0.0004694444
653 | 0.0004805556
654 | 0.0004861111
655 | 0.0004972222
656 | 0.0005027778
657 | 0.0004694444
658 | 0.0004638889
659 | 0.0004861111
660 | 0.0004416667
661 | 0.0004527778
662 | 0.000475
663 | 0.0004416667
664 | 0.0004527778
665 | 0.0004805556
666 | 0.0004472222
667 | 0.0004861111
668 | 0.0004194444
669 | 0.0004305556
670 | 0.0004583333
671 | 0.0004972222
672 | 0.0004527778
673 | 0.0004805556
674 | 0.0004861111
675 | 0.0005083333
676 | 0.0004472222
677 | 0.000425
678 | 0.0004416667
679 | 0.0005138889
680 | 0.0004805556
681 | 0.0004861111
682 | 0.0004694444
683 | 0.0004694444
684 | 0.0004916667
685 | 0.0004694444
686 | 0.0004472222
687 | 0.0004361111
688 | 0.0004527778
689 | 0.000475
690 | 0.000475
691 | 0.0004805556
692 | 0.0004694444
693 | 0.000475
694 | 0.0004416667
695 | 0.0004694444
696 | 0.0004805556
697 | 0.0004916667
698 | 0.0004638889
699 | 0.0004694444
700 | 0.0004583333
701 | 0.0004861111
702 | 0.0004416667
703 | 0.0004916667
704 | 0.0004472222
705 | 0.0004638889
706 | 0.0004694444
707 | 0.0004361111
708 | 0.0004527778
709 | 0.0004638889
710 | 0.0004583333
711 | 0.0004638889
712 | 0.0004527778
713 | 0.0004861111
714 | 0.0004805556
715 | 0.0004972222
716 | 0.0004694444
717 | 0.0004416667
718 | 0.0004694444
719 | 0.0004694444
720 | 0.0004583333
721 | 0.000475
722 | 0.0004583333
723 | 0.0004472222
724 | 0.0004861111
725 | 0.0004916667
726 | 0.0004916667
727 | 0.0004805556
728 | 0.0004916667
729 | 0.0004972222
730 | 0.0005083333
731 | 0.0004416667
732 | 0.0004472222
733 | 0.0004694444
734 | 0.0004805556
735 | 0.000425
736 | 0.0004583333
737 | 0.0004416667
738 | 0.0008277778
739 | 0.0004361111
740 | 0.0005083333
741 | 0.0004805556
742 | 0.0004805556
743 | 0.000475
744 | 0.0004416667
745 | 0.0004694444
746 | 0.0004472222
747 | 0.0004305556
748 | 0.0004916667
749 | 0.0004416667
750 | 0.000475
751 | 0.0004861111
752 | 0.000425
753 | 0.0004472222
754 | 0.0004527778
755 | 0.0004305556
756 | 0.0004305556
757 | 0.0004972222
758 | 0.000475
759 | 0.0004416667
760 | 0.0004638889
761 | 0.0004638889
762 | 0.0004694444
763 | 0.000425
764 | 0.0004305556
765 | 0.0004527778
766 | 0.000475
767 | 0.0004305556
768 | 0.0004583333
769 | 0.0004861111
770 | 0.0004972222
771 | 0.0004361111
772 | 0.0004361111
773 | 0.0005194444
774 | 0.0004638889
775 | 0.0004583333
776 | 0.0004305556
777 | 0.0004805556
778 | 0.0004916667
779 | 0.0004583333
780 | 0.0004916667
781 | 0.0004916667
782 | 0.000475
783 | 0.0004472222
784 | 0.0004805556
785 | 0.0004583333
786 | 0.0005027778
787 | 0.0004638889
788 | 0.0004805556
789 | 0.0004805556
790 | 0.0004805556
791 | 0.0008611111
792 | 0.0004527778
793 | 0.0004527778
794 | 0.0004861111
795 | 0.0004472222
796 | 0.000475
797 | 0.0004527778
798 | 0.0004638889
799 | 0.0004694444
800 | 0.0004694444
801 | 0.0004638889
802 | 0.0004694444
803 | 0.0005027778
804 | 0.0004694444
805 | 0.0004638889
806 | 0.0004861111
807 | 0.000475
808 | 0.0004638889
809 | 0.0004361111
810 | 0.0005027778
811 | 0.000475
812 | 0.0005083333
813 | 0.000475
814 | 0.000475
815 | 0.0005083333
816 | 0.0004861111
817 | 0.0004805556
818 | 0.0004583333
819 | 0.0004583333
820 | 0.0004861111
821 | 0.0004583333
822 | 0.0004805556
823 | 0.0004472222
824 | 0.0004472222
825 | 0.0004805556
826 | 0.0005027778
827 | 0.0004916667
828 | 0.0005083333
829 | 0.0004861111
830 | 0.000475
831 | 0.0004472222
832 | 0.0004527778