## Cycle
Cycle (N) | Capacity (mAh)
1 | 485.0521
2 | 1487.017
3 | 1486.8864
4 | 1485.9856
5 | 1485.052
6 | 1483.785
7 | 1482.572
8 | 1481.351
9 | 1480.077
10 | 1478.749
11 | 1477.373
12 | 1475.922
13 | 1474.51
14 | 1472.9864
15 | 1471.526
16 | 1470.08
17 | 1468.648
18 | 1467.16
19 | 1465.889
20 | 1464.466
21 | 1463.277
22 | 1461.865
23 | 1460.609
24 | 1459.368
25 | 1458.173
26 | 1456.975
27 | 1455.848
28 | 1454.719
29 | 1453.628
30 | 1452.533
31 | 1451.594
32 | 1450.482
33 | 1449.613
34 | 1448.614
35 | 1447.694
36 | 1446.725
37 | 1445.929
38 | 1445.011
39 | 1444.213
40 | 1443.244
41 | 1442.469
42 | 1441.554
43 | 1440.754
44 | 1439.8976
45 | 1439.117
46 | 1438.304
47 | 1437.536
48 | 1436.713
49 | 1435.866
50 | 1435.046
51 | 1434.313
52 | 1433.345
53 | 1432.429
54 | 1431.561
55 | 1430.665
56 | 1429.802
57 | 1428.886
58 | 1427.978
59 | 1427.065
60 | 1426.103
61 | 1425.218
62 | 1424.242
63 | 1423.435
64 | 1422.3968
65 | 1421.541
66 | 1420.554
67 | 1419.7664
68 | 1418.741
69 | 1417.782
70 | 1416.863
71 | 1415.946
72 | 1415.042
73 | 1414.156
74 | 1413.214
75 | 1412.258
76 | 1411.406
77 | 1410.601
78 | 1409.536
79 | 1408.651
80 | 1407.72
81 | 1406.776
82 | 1405.753
83 | 1404.804
84 | 1403.927
85 | 1402.765
86 | 1401.815
87 | 1400.8
88 | 1399.739
89 | 1398.574
90 | 1397.435
91 | 1396.315
92 | 1395.036
93 | 1393.827
94 | 1392.526
95 | 1391.168
96 | 1389.69
97 | 1388.234
98 | 1386.702
99 | 1385.153
100 | 1383.547
101 | 1382.011
102 | 1380.355
103 | 1378.86
104 | 1377.054
105 | 1375.441
106 | 1373.66
107 | 1371.969
108 | 1370.237
109 | 1368.523
110 | 1366.7872
111 | 1365.024
112 | 1363.135
113 | 1361.3176
114 | 1359.439
115 | 1357.489
116 | 1355.513
117 | 1353.484
118 | 1351.477
119 | 1349.425
120 | 1347.258
121 | 1345.099
122 | 1342.942
123 | 1340.714
124 | 1338.501
125 | 1336.318
126 | 1334.128
127 | 1331.837
128 | 1329.621
129 | 1327.126
130 | 1324.91
131 | 1322.379
132 | 1319.991
133 | 1317.542
134 | 1315.113
135 | 1312.621
136 | 1310.319
137 | 1308.043
138 | 1305.843
139 | 1303.769
140 | 1301.694
141 | 1299.742
142 | 1297.729
143 | 1295.867
144 | 1293.882
145 | 1292.085
146 | 1289.98
147 | 1288.027
148 | 1286.077
149 | 1284.1496
150 | 1282.193
151 | 1280.209
152 | 1278.328
153 | 1276.458
154 | 1274.532
155 | 1272.686
156 | 1270.822
157 | 1268.9224
158 | 1267.204
159 | 1265.293
160 | 1263.602
161 | 1261.672
162 | 1260.074
163 | 1258.315
164 | 1256.512
165 | 1254.735
166 | 1252.83
167 | 1251.196
168 | 1249.445
169 | 1247.746
170 | 1245.934
171 | 1244.2944
172 | 1242.485
173 | 1240.875
174 | 1239.0064
175 | 1237.275
176 | 1235.5136
177 | 1233.717
178 | 1231.947
179 | 1230.156
180 | 1228.395
181 | 1226.603
182 | 1225.013
183 | 1223.0968
184 | 1221.374
185 | 1219.572
186 | 1217.849
187 | 1216.105
188 | 1214.342
189 | 1212.773
190 | 1210.969
191 | 1209.3096
192 | 1207.579
193 | 1205.825
194 | 1204.142
195 | 1202.421
196 | 1200.839
197 | 1199.037
198 | 1197.3672
199 | 1195.502
200 | 1193.7424
201 | 1192.013
202 | 1190.257
203 | 1188.464
204 | 1186.718
205 | 1184.972
206 | 1183.298
207 | 1181.51
208 | 1179.775
209 | 1178.012
210 | 1176.406
211 | 1174.687
212 | 1172.998
213 | 1171.2872
214 | 1169.594
215 | 1167.908
216 | 1166.251
217 | 1164.604
218 | 1162.882
219 | 1161.287
220 | 1159.6208
221 | 1157.961
222 | 1156.315
223 | 1154.609
224 | 1152.966
225 | 1151.315
226 | 1149.6744
227 | 1148.045
228 | 1146.372
229 | 1144.818
230 | 1143.153
231 | 1141.618
232 | 1139.967
233 | 1138.417
234 | 1136.83
235 | 1135.214
236 | 1133.616
237 | 1131.947
238 | 1130.379
239 | 1128.794
240 | 1127.137
241 | 1125.539
242 | 1123.862
243 | 1122.266
244 | 1120.705
245 | 1119.1
246 | 1117.509
247 | 1115.887
248 | 1114.264
249 | 1112.687
250 | 1111.063
251 | 1109.5824
252 | 1107.84
253 | 1106.278
254 | 1104.653
255 | 1102.9784
256 | 1101.456
257 | 1099.776
258 | 1098.175
259 | 1096.564
260 | 1094.886
261 | 1093.272
262 | 1091.639
263 | 1089.926
264 | 1088.2752
265 | 1086.673
266 | 1085.026
267 | 1083.489
268 | 1081.873
269 | 1080.196
270 | 1078.571
271 | 1076.968
272 | 1075.258
273 | 1073.617
274 | 1071.975
275 | 1070.2824
276 | 1068.662
277 | 1066.973
278 | 1065.191
279 | 1063.508
280 | 1061.74
281 | 1060.079
282 | 1058.298
283 | 1056.606
284 | 1054.9496
285 | 1053.198
286 | 1051.496
287 | 1049.676
288 | 1047.919
289 | 1046.335
290 | 1044.365
291 | 1042.587
292 | 1040.817
293 | 1038.945
294 | 1037.042
295 | 1035.148
296 | 1033.292
297 | 1031.487
298 | 1029.526
299 | 1027.572
300 | 1025.66
301 | 1023.7192
302 | 1021.945
303 | 1019.9776
304 | 1018.033
305 | 1016.08
306 | 1014.076
307 | 1012.079
308 | 1010.131
309 | 1008.132
310 | 1006.208
311 | 1004.103
312 | 1002.014
313 | 999.9592
314 | 997.8907
315 | 995.7876
316 | 993.7247
317 | 991.6058
318 | 989.6671
319 | 987.3242
320 | 985.2583
321 | 983.1798
322 | 981.0122
323 | 978.8279
324 | 976.6336
325 | 974.3622
326 | 972.1614
327 | 969.8535
328 | 967.5196
329 | 965.2767
330 | 962.9534
331 | 960.7268
332 | 958.4009
333 | 956.0721
334 | 953.757
335 | 951.3283
336 | 948.9109
337 | 946.4052
338 | 943.8941
339 | 941.329
340 | 938.6668
341 | 936.1107
342 | 933.5323
343 | 930.8881
344 | 928.1694
345 | 925.4033
346 | 922.6198
347 | 919.7497
348 | 916.837
349 | 913.9708
350 | 911.0052
351 | 908.0042
352 | 905.0932
353 | 902.0551
354 | 898.9275
355 | 895.5825
356 | 892.5948
357 | 889.2288
358 | 885.5997
359 | 881.9881
360 | 878.4591
361 | 874.8998
362 | 871.0634
363 | 867.2468
364 | 863.2263
365 | 859.0516
366 | 854.7722
367 | 850.3647
368 | 845.892
369 | 841.1912
370 | 836.3204
371 | 831.1362
372 | 825.7735
373 | 820.2217
374 | 814.5429
375 | 808.6501
376 | 802.4055
377 | 795.8416
378 | 788.9766
379 | 781.7122
380 | 774.35
381 | 766.398
382 | 757.9423
383 | 748.8314
384 | 739.014
385 | 728.352
386 | 716.832
387 | 704.3764
388 | 691.048
389 | 677.049
390 | 662.2863
391 | 646.505
392 | 629.6842
393 | 612.2844
394 | 594.1021
395 | 575.0052
396 | 555.3251
397 | 534.8071
398 | 513.8565
399 | 492.7886
400 | 471.4685
401 | 450.4349
402 | 430.0149
403 | 410.0734
404 | 391.0188
405 | 372.3956
406 | 354.6224
407 | 337.5485
408 | 321.267
409 | 305.5212
410 | 290.6867
411 | 276.446
412 | 263.2132
413 | 250.3864
414 | 238.1947
415 | 226.5215
416 | 215.1018
417 | 204.2272
418 | 193.8536
419 | 183.8527
420 | 174.3374
421 | 165.3032
422 | 156.6166
423 | 148.3648
424 | 140.6704
425 | 133.2748
426 | 126.2746
427 | 119.776
428 | 113.7648
429 | 108.0706
430 | 102.7729
431 | 97.93249
432 | 93.5554
433 | 89.39181
434 | 85.56124
435 | 82.10295
436 | 79.04137
437 | 76.21263
438 | 73.53407
439 | 71.08825
440 | 68.84732
441 | 66.88028
442 | 64.99605
443 | 63.21962
444 | 61.62503
445 | 60.15542
446 | 58.86872
447 | 57.68885
448 | 56.53497
449 | 55.46355
450 | 54.48666
451 | 53.62567
452 | 52.91583
453 | 52.19052
454 | 51.49447
455 | 50.83971
456 | 50.25892
457 | 0.8987889
458 | 0.0003638889
459 | 0.0002444444
460 | 0.0002833333
461 | 0.0003583333
462 | 0.0002555556
463 | 0.0002555556
464 | 0.0003388889
465 | 0.00025
466 | 0.0002055556
467 | 0.0002888889
468 | 0.0002277778
469 | 0.0002555556
470 | 0.0002666667
471 | 0.0003
472 | 0.0002277778
473 | 0.00025
474 | 0.0001888889
475 | 0.0002888889
476 | 0.0001611111
477 | 0.0002944444
478 | 0.0001944444
479 | 0.0002666667
480 | 0.0002166667
481 | 0.0002222222
482 | 0.0002611111
483 | 0.0002944444
484 | 0.0001888889
485 | 0.0002277778
486 | 0.0001777778
487 | 0.00025
488 | 0.0002277778
489 | 0.0001833333
490 | 0.0002
491 | 0.0002222222
492 | 0.00025
493 | 0.0002388889
494 | 0.0002444444
495 | 0.0003166667
496 | 0.0001833333
497 | 0.0002055556
498 | 0.0002833333
499 | 0.0002166667
500 | 0.0001555556
501 | 0.0001611111
502 | 0.0002055556
503 | 0.0002277778
504 | 0.0001833333
505 | 0.0003055556
506 | 0.0002277778
507 | 0.0002611111
508 | 0.0002222222
509 | 0.0002055556
510 | 0.0002555556
511 | 0.0002
512 | 0.0002666667
513 | 0.0002444444
514 | 0.0002277778
515 | 0.0002055556
516 | 0.0002388889
517 | 0.0002166667
518 | 0.0002
519 | 0.0001555556
520 | 0.0001888889
521 | 0.0001833333
522 | 0.0002
523 | 0.0002388889
524 | 0.0002111111
525 | 0.0001944444
526 | 0.0002111111
527 | 0.0002277778
528 | 0.0003388889
529 | 0.0002444444
530 | 0.0001833333
531 | 0.0002555556
532 | 0.00015
533 | 0.0002722222
534 | 0.0001888889
535 | 0.0001944444
536 | 0.0002
537 | 0.0002111111
538 | 0.0001444444
539 | 0.0002444444
540 | 0.0001722222
541 | 0.0001444444
542 | 0.0001944444
543 | 0.00025
544 | 0.0001944444
545 | 0.0002
546 | 0.0002777778
547 | 0.0001777778
548 | 0.0002055556
549 | 0.0001944444
550 | 0.00025
551 | 0.0001777778
552 | 0.0001888889
553 | 0.0002444444
554 | 0.0002277778
555 | 0.0002444444
556 | 0.00025
557 | 0.0001944444
558 | 0.0002166667
559 | 0.00025
560 | 0.0002555556
561 | 0.00025
562 | 0.0002055556
563 | 0.0001611111
564 | 0.0001944444
565 | 0.0002555556